## Merged_513
number | Si3N4 (wt%) | α content in Si3N4 starting powder (%) | β content in Si3N4 starting powder (%) | Initial particle size of starting Si3N4 powder (μm) | Type of Sintering additive 1 | Content of sintering additive 1 | Type of Sintering additive 2 | Content of sintering additive 2 | Type of Sintering additive 3 | Type of Sintering additive4 | Content of sintering additive 4 (wt.% ) | Content of sintering additive 3 | Milling type | Milling type.1 | process_class | is_milling | is_grinding | is_mixing | is_chemical | is_ball_milling | is_planetary | is_high_energy | Milling time (hour) | Sintering Technique | Sintering Technique.1 | atmosphere | is_pressure_assisted | Sintering Temperature (°C) | Sintering Time (min) | Sintering Pressure (MPa) | Density (%) | Density (%).1 | α-Si3N4 content (%) | β-Si3N4 Content (%) | Bending strength (MPa) | Vicker hardness | thoughness | am_type | Content_add4_wt% | flag_add4_vol% | note_add4 | add_Y2O3_wt% | add_Al2O3_wt% | add_MgO_wt% | add_SiO2_wt% | add_Yb2O3_wt% | add_La2O3_wt% | add_CeO2_wt% | add_PS_wt% | add_Carbon_wt% | add_Polysilazane(PSZ)_wt% | add_YbF3_wt% | add_T-ZnO_wt% | add_AlN_wt% | density_rel_% | density_source | flag_density_review | alpha_beta_sum | flag_alpha_beta_sum_not100 | additives_total_wt% | Si3N4_calc_wt% | Si3N4_wt_for_model
1 |  | 90 | 10 | 3.452 | Y2O3 | 5 | Al2O3 | 5 |  |  |  |  | Planetary ball milling | Planetary ball milling | milling | 1 | 0 | 0 | 0 | 1 | 1 | 0 | 5 | Oxygen atmosphere tube furnace | Furnace sintering (oxidizing) | oxidizing | 0 | 1300 | 1200 | 0 | 1.56 | 48.75 |  |  | 19 |  |  |  |  | 0 |  | 5 | 5 | 0 | 0 | 0 | 0 | 0 | 0 | 0 | 0 | 0 | 0 | 0 | 48.75 | from_density1 | 0 | 100 | 0 | 10 | 90 | 90
2 |  | 90 | 10 | 3.452 | Y2O3 | 5 | Al2O3 | 5 |  |  |  |  | Planetary ball milling | Planetary ball milling | milling | 1 | 0 | 0 | 0 | 1 | 1 | 0 | 5 | Oxygen atmosphere tube furnace | Furnace sintering (oxidizing) | oxidizing | 0 | 1350 | 1200 | 0 | 1.76 | 55 |  |  | 77 |  |  |  |  | 0 |  | 5 | 5 | 0 | 0 | 0 | 0 | 0 | 0 | 0 | 0 | 0 | 0 | 0 | 55 | from_density1 | 0 | 100 | 0 | 10 | 90 | 90
3 |  | 90 | 10 | 3.452 | Y2O3 | 5 | Al2O3 | 5 |  |  |  |  | Planetary ball milling | Planetary ball milling | milling | 1 | 0 | 0 | 0 | 1 | 1 | 0 | 5 | Oxygen atmosphere tube furnace | Furnace sintering (oxidizing) | oxidizing | 0 | 1400 | 1200 | 0 | 1.72 | 53.75 |  |  | 45 |  |  |  |  | 0 |  | 5 | 5 | 0 | 0 | 0 | 0 | 0 | 0 | 0 | 0 | 0 | 0 | 0 | 53.75 | from_density1 | 0 | 100 | 0 | 10 | 90 | 90
4 |  |  | 100 | 1.836 | Y2O3 | 5 | Al2O3 | 5 |  |  |  |  | Planetary | Planetary (unspecified) | milling | 1 | 0 | 0 | 0 | 0 | 1 | 0 | 2 | Oxidation sintering | Oxidation sintering | oxidizing | 0 | [12 empty] | 0 |  | 5 | 5 | 0 | 0 | 0 | 0 | 0 | 0 | 0 | 0 | 0 | 0 | 0 |  | missing | 1 |  | 0 | 10 | 90 | 90
5 | 85 | 93 | 7 |  | ZrN | 5 | AlN | 5 | Al2O3 |  |  | 5 | Ball milling | Ball milling | milling | 1 | 0 | 0 | 0 | 1 | 0 | 0 | 8 | SPS | Spark plasma sintering (SPS) |  | 1 | 1550 | 180 | 40 | 96.52 | 96.52 | 63.71 | 36.29 | 640.83 | 18.41 | 7.25 |  |  | 0 |  | 0 | 5 | 0 | 0 | 0 | 0 | 0 | 0 | 0 | 0 | 0 | 0 | 5 | 96.52 | from_density1 | 0 | 100 | 0 | 15 | 85 | 85
6 | 85 | 93 | 7 |  | ZrN | 5 | AlN | 5 | Y2O3 |  |  | 5 | Ball milling | Ball milling | milling | 1 | 0 | 0 | 0 | 1 | 0 | 0 | 8 | SPS | Spark plasma sintering (SPS) |  | 1 | 1550 | 180 | 40 | 96.16 | 96.16 | 49.28 | 50.72 | 750.31 | 17.2 | 8.43 |  |  | 0 |  | 5 | 0 | 0 | 0 | 0 | 0 | 0 | 0 | 0 | 0 | 0 | 0 | 5 | 96.16 | from_density1 | 0 | 100 | 0 | 15 | 85 | 85
7 | 65 | 93 | 7 |  | ZrN | 5 | AlN | 5 | Y2O3 | TiC | 20 | 5 | Ball milling | Ball milling | milling | 1 | 0 | 0 | 0 | 1 | 0 | 0 | 8 | SPS | Spark plasma sintering (SPS) |  | 1 | 1550 | 180 | 40 | 96.62 | 96.62 | 41.64 | 58.36 | 822.63 | 18.08 | 8.53 |  | 20 | 0 |  | 5 | 0 | 0 | 0 | 0 | 0 | 0 | 0 | 0 | 0 | 0 | 0 | 5 | 96.62 | from_density1 | 0 | 100 | 0 | 35 | 65 | 65
8 | 98.5 |  |  |  | Y2O3 |  | MgO | [5 empty] | Planetary mill | Planetary (unspecified) | milling | 1 | 0 | 0 | 0 | 0 | 1 | 0 |  | SRBSN (Post-sintering) | Reaction bonding / nitriding |  | 0 | 1900 | 1440 | 1 | 98.5 | 98.5 |  |  | 505 |  | 10.63 |  |  | 0 |  | 0 | 0 | 0 | 0 | 0 | 0 | 0 | 0 | 0 | 0 | 0 | 0 | 0 | 98.5 | from_density1 | 0 |  | 0 | 0 | 100 | 98.5
9 | 98.5 |  |  |  | Y2O3 |  | MgO | [5 empty] | Planetary mill | Planetary (unspecified) | milling | 1 | 0 | 0 | 0 | 0 | 1 | 0 |  | SRBSN (Post-sintering) | Reaction bonding / nitriding |  | 0 | 1900 | 720 | 1 | 99.1 | 99.1 |  |  | 608 |  | 9.99 |  |  | 0 |  | 0 | 0 | 0 | 0 | 0 | 0 | 0 | 0 | 0 | 0 | 0 | 0 | 0 | 99.1 | from_density1 | 0 |  | 0 | 0 | 100 | 98.5
10 | 98.5 |  |  |  | Y2O3 |  | MgO | [5 empty] | Planetary mill | Planetary (unspecified) | milling | 1 | 0 | 0 | 0 | 0 | 1 | 0 |  | SRBSN (Post-sintering) | Reaction bonding / nitriding |  | 0 | 1900 | 180 | 1 | 99.3 | 99.3 |  |  | 786 |  | 8.42 |  |  | 0 |  | 0 | 0 | 0 | 0 | 0 | 0 | 0 | 0 | 0 | 0 | 0 | 0 | 0 | 99.3 | from_density1 | 0 |  | 0 | 0 | 100 | 98.5
11 |  |  |  |  | Y2O3 |  | MgSiN2 | [5 empty] | Planetary mill | Planetary (unspecified) | milling | 1 | 0 | 0 | 0 | 0 | 1 | 0 |  | SRBSN (Post-sintering) | Reaction bonding / nitriding |  | 0 | 1900 | 360 | 0.9 | 99.8 | 99.8 |  |  | 804 |  | 7.3 |  |  | 0 |  | 0 | 0 | 0 | 0 | 0 | 0 | 0 | 0 | 0 | 0 | 0 | 0 | 0 | 99.8 | from_density1 | 0 |  | 0 | 0 | 100 | 100
12 | 90 | 91 | 9 | 0.885 | Al2O3 | 4 | Y2O3 | 6 |  |  |  |  | Ball mill | Ball milling | milling | 1 | 0 | 0 | 0 | 1 | 0 | 0 | 20 | Pressure sintering |  |  | 1 | 1750 | 120 | 5 | 96.25 | 96.25 |  |  | 619 | 12.3 | 6.95 | DLP |  | 0 |  | 6 | 4 | 0 | 0 | 0 | 0 | 0 | 0 | 0 | 0 | 0 | 0 | 0 | 96.25 | from_density1 | 0 | 100 | 0 | 10 | 90 | 90
13 | 90 | 91 | 9 | 1.196 | Al2O3 | 4 | Y2O3 | 6 |  |  |  |  | Ball mill | Ball milling | milling | 1 | 0 | 0 | 0 | 1 | 0 | 0 | 20 | Pressure sintering |  |  | 1 | 1750 | 120 | 5 | 95.63 | 95.63 |  |  | 679 | 12.8 | 7.12 | DLP |  | 0 |  | 6 | 4 | 0 | 0 | 0 | 0 | 0 | 0 | 0 | 0 | 0 | 0 | 0 | 95.63 | from_density1 | 0 | 100 | 0 | 10 | 90 | 90
14 | 90 | 91 | 9 | 1.284 | Al2O3 | 4 | Y2O3 | 6 |  |  |  |  | Ball mill | Ball milling | milling | 1 | 0 | 0 | 0 | 1 | 0 | 0 | 20 | Pressure sintering |  |  | 1 | 1750 | 120 | 5 | 91.87 | 91.87 |  |  | 596 | 11.7 | 6.76 | DLP |  | 0 |  | 6 | 4 | 0 | 0 | 0 | 0 | 0 | 0 | 0 | 0 | 0 | 0 | 0 | 91.87 | from_density1 | 0 | 100 | 0 | 10 | 90 | 90
15 | 90 | 91 | 9 | 1.305 | Al2O3 | 4 | Y2O3 | 6 |  |  |  |  | Ball mill | Ball milling | milling | 1 | 0 | 0 | 0 | 1 | 0 | 0 | 20 | Pressure sintering |  |  | 1 | 1750 | 120 | 5 | 89.06 | 89.06 |  |  | 528 | 11.5 | 6.15 | DLP |  | 0 |  | 6 | 4 | 0 | 0 | 0 | 0 | 0 | 0 | 0 | 0 | 0 | 0 | 0 | 89.06 | from_density1 | 0 | 100 | 0 | 10 | 90 | 90
16 | 90 | 91 | 9 | 2.353 | Al2O3 | 4 | Y2O3 | 6 |  |  |  |  | Ball mill | Ball milling | milling | 1 | 0 | 0 | 0 | 1 | 0 | 0 | 20 | Pressure sintering |  |  | 1 | 1750 | 120 | 5 | 87.19 | 87.19 |  |  | 535 | 10.6 | 5.74 | DLP |  | 0 |  | 6 | 4 | 0 | 0 | 0 | 0 | 0 | 0 | 0 | 0 | 0 | 0 | 0 | 87.19 | from_density1 | 0 | 100 | 0 | 10 | 90 | 90
17 | 88 |  |  | 1.8 | Y2O3 | 5 | Al2O3 | 7 |  |  |  |  | ball-milling | Ball milling | milling | 1 | 0 | 0 | 0 | 1 | 0 | 0 | 8 | GPS | Gas pressure sintering (GPS) |  | 1 | 1850 | 240 | 1 | 95 | 95 |  |  | 470 |  |  | DLP |  | 0 |  | 5 | 7 | 0 | 0 | 0 | 0 | 0 | 0 | 0 | 0 | 0 | 0 | 0 | 95 | from_density1 | 0 |  | 0 | 12 | 88 | 88
18 | 99.5 |  |  | 0.557 | [8 empty] | Planetary ball mill | Planetary ball milling | milling | 1 | 0 | 0 | 0 | 1 | 1 | 0 | 8 | GPS | Gas pressure sintering (GPS) |  | 1 | 1800 | 120 | 3 |  |  | 0 | 100 | 349 |  |  | VPP |  | 0 |  | 0 | 0 | 0 | 0 | 0 | 0 | 0 | 0 | 0 | 0 | 0 | 0 | 0 |  | missing | 1 |  | 0 | 0 | 100 | 99.5
19 | 90 | 100 | 0 | 1.56 | MgO | 10 | Y2O3 | 10 |  |  |  |  | Ball milling | Ball milling | milling | 1 | 0 | 0 | 0 | 1 | 0 | 0 | 10 | GPS | Gas pressure sintering (GPS) |  | 1 | 1900 | 120 | 1.8 | 97.89 | 97.89 | 0 | 100 | 530 |  |  |  |  | 0 |  | 10 | 0 | 10 | 0 | 0 | 0 | 0 | 0 | 0 | 0 | 0 | 0 | 0 | 97.89 | from_density1 | 0 | 100 | 0 | 20 | 80 | 90
20 | 90 | 91 | 9 | 0.7 | Y2O3 | 4 | Al2O3 | 6 |  |  |  |  | Planetary ball-milling | Planetary ball milling | milling | 1 | 0 | 0 | 0 | 1 | 1 | 0 | 24 | GPS | Gas pressure sintering (GPS) |  | 1 | 1800 | 120 | 0.1 | 98.24 | 98.24 | 0 | 100 | 865 | 16.7 | 5.41 | DLP |  | 0 |  | 4 | 6 | 0 | 0 | 0 | 0 | 0 | 0 | 0 | 0 | 0 | 0 | 0 | 98.24 | from_density1 | 0 | 100 | 0 | 10 | 90 | 90
21 | 92 |  |  | 0.8 | MgO | 5 | Al2O3 | 3 |  |  |  |  | Planetary ball-milling | Planetary ball milling | milling | 1 | 0 | 0 | 0 | 1 | 1 | 0 |  | Pressureless sintering | Pressureless sintering |  | 1 | 1750 | 120 | 0 | 3.28 | 102.5 |  |  |  | 14.63 | 5.82 | DLP |  | 0 |  | 0 | 3 | 5 | 0 | 0 | 0 | 0 | 0 | 0 | 0 | 0 | 0 | 0 | 102.5 | from_density1 | 0 |  | 0 | 8 | 92 | 92
22 | 90 | 93 | 7 | 1.03 | Y2O3 | 5 | Al2O3 | 5 |  |  |  |  | Planetary ball-milling | Planetary ball milling | milling | 1 | 0 | 0 | 0 | 1 | 1 | 0 | 4 | GPS | Gas pressure sintering (GPS) |  | 1 | 1800 | 120 | 1 | 90.76 | 90.76 | 0 | 100 | 618 | 16.59 | 4.5 | DLP |  | 0 |  | 5 | 5 | 0 | 0 | 0 | 0 | 0 | 0 | 0 | 0 | 0 | 0 | 0 | 90.76 | from_density1 | 0 | 100 | 0 | 10 | 90 | 90
23 | 90 |  |  | 1.05 | Y2O3 | 7.5 | Al2O3 | 2.5 |  |  |  |  | Ball milling | Ball milling | milling | 1 | 0 | 0 | 0 | 1 | 0 | 0 | 7 | Pressureless | Pressureless sintering |  | 1 | 1750 | 120 | 0.1 | 87 | 87 | 0 | 100 | 741 |  | 7.2 |  |  | 0 |  | 7.5 | 2.5 | 0 | 0 | 0 | 0 | 0 | 0 | 0 | 0 | 0 | 0 | 0 | 87 | from_density1 | 0 |  | 0 | 10 | 90 | 90
24 | 90 |  |  | 1.05 | Y2O3 | 7.5 | Al2O3 | 2.5 |  |  |  |  | Ball milling | Ball milling | milling | 1 | 0 | 0 | 0 | 1 | 0 | 0 | 7 | Pressureless | Pressureless sintering |  | 1 | 1750 | 120 | 0.1 | 90 | 90 | 0 | 100 | 795 |  | 9.5 |  |  | 0 |  | 7.5 | 2.5 | 0 | 0 | 0 | 0 | 0 | 0 | 0 | 0 | 0 | 0 | 0 | 90 | from_density1 | 0 |  | 0 | 10 | 90 | 90
25 | 90 |  |  | 1.05 | Y2O3 | 7.5 | Al2O3 | 2.5 |  |  |  |  | Ball milling | Ball milling | milling | 1 | 0 | 0 | 0 | 1 | 0 | 0 | 7 | Pressureless | Pressureless sintering |  | 1 | 1750 | 120 | 0.1 | 90 | 90 | 0 | 100 |  |  | 10.9 |  |  | 0 |  | 7.5 | 2.5 | 0 | 0 | 0 | 0 | 0 | 0 | 0 | 0 | 0 | 0 | 0 | 90 | from_density1 | 0 |  | 0 | 10 | 90 | 90
26 | 96 | 95 | 5 | 0.16 | La2O3 | 2 | Y2O3 | 2 |  |  |  |  | Chemical Coprecipitation | Chemical coprecipitation | chemical | 0 | 0 | 0 | 1 | 0 | 0 | 0 |  | Hot Pressing | Hot pressing (HP) |  | 1 | 1850 |  | 30 | 100 | 100 | 15 | 85 | 990 | 17.2 | 4.6 |  |  | 0 |  | 2 | 0 | 0 | 0 | 0 | 2 | 0 | 0 | 0 | 0 | 0 | 0 | 0 | 100 | from_density1 | 0 | 100 | 0 | 4 | 96 | 96
27 | 96 | 95 | 5 | 0.16 | La2O3 | 2 | Y2O3 | 2 |  |  |  |  | Ultrasonic Mixing | Ultrasonic mixing | mixing | 0 | 0 | 1 | 0 | 0 | 0 | 0 | 0.17 | Hot Pressing | Hot pressing (HP) |  | 1 | 1850 |  | 30 | 100 | 100 | 0 | 100 | 1137 | 17.8 | 5.7 |  |  | 0 |  | 2 | 0 | 0 | 0 | 0 | 2 | 0 | 0 | 0 | 0 | 0 | 0 | 0 | 100 | from_density1 | 0 | 100 | 0 | 4 | 96 | 96
28 | 96 | 94 | 6 | 0.16 | La2O3 | 2 | Y2O3 | 2 |  |  |  |  | Chemical Coprecipitation | Chemical coprecipitation | chemical | 0 | 0 | 0 | 1 | 0 | 0 | 0 |  | Hot Pressing | Hot pressing (HP) |  | 1 | 1850 |  | 30 | 99.5 | 99.5 | 0 | 100 | 695 | 16.5 | 3.8 |  |  | 0 |  | 2 | 0 | 0 | 0 | 0 | 2 | 0 | 0 | 0 | 0 | 0 | 0 | 0 | 99.5 | from_density1 | 0 | 100 | 0 | 4 | 96 | 96
29 | 96 | 94 | 6 | 0.16 | La2O3 | 2 | Y2O3 | 2 |  |  |  |  | Ultrasonic Mixing | Ultrasonic mixing | mixing | 0 | 0 | 1 | 0 | 0 | 0 | 0 | 0.17 | Hot Pressing | Hot pressing (HP) |  | 1 | 1850 |  | 30 | 99.9 | 99.9 | 0 | 100 | 619 | 7 | 3.7 |  |  | 0 |  | 2 | 0 | 0 | 0 | 0 | 2 | 0 | 0 | 0 | 0 | 0 | 0 | 0 | 99.9 | from_density1 | 0 | 100 | 0 | 4 | 96 | 96
30 | 96 | 93 | 7 | 0.16 | La2O3 | 2 | Y2O3 | 2 |  |  |  |  | Chemical Coprecipitation | Chemical coprecipitation | chemical | 0 | 0 | 0 | 1 | 0 | 0 | 0 |  | Hot Pressing | Hot pressing (HP) |  | 1 | 1850 |  | 30 | 97.7 | 97.7 | 0 | 100 | 841 | 15.4 | 3.8 |  |  | 0 |  | 2 | 0 | 0 | 0 | 0 | 2 | 0 | 0 | 0 | 0 | 0 | 0 | 0 | 97.7 | from_density1 | 0 | 100 | 0 | 4 | 96 | 96
31 | 96 | 93 | 7 | 0.16 | La2O3 | 2 | Y2O3 | 2 |  |  |  |  | Ultrasonic Mixing | Ultrasonic mixing | mixing | 0 | 0 | 1 | 0 | 0 | 0 | 0 | 0.17 | Hot Pressing | Hot pressing (HP) |  | 1 | 1850 |  | 30 | 93.8 | 93.8 | 0 | 100 | 583 | 11.4 | 5.2 |  |  | 0 |  | 2 | 0 | 0 | 0 | 0 | 2 | 0 | 0 | 0 | 0 | 0 | 0 | 0 | 93.8 | from_density1 | 0 | 100 | 0 | 4 | 96 | 96
32 | 96 | 90 | 10 | 0.16 | La2O3 | 2 | Y2O3 | 2 |  |  |  |  | Chemical Coprecipitation | Chemical coprecipitation | chemical | 0 | 0 | 0 | 1 | 0 | 0 | 0 |  | Hot Pressing | Hot pressing (HP) |  | 1 | 1850 |  | 30 | 99.9 | 99.9 | 0 | 100 | 786 | 17.1 | 4.4 |  |  | 0 |  | 2 | 0 | 0 | 0 | 0 | 2 | 0 | 0 | 0 | 0 | 0 | 0 | 0 | 99.9 | from_density1 | 0 | 100 | 0 | 4 | 96 | 96
33 | 96 | 90 | 10 | 0.16 | La2O3 | 2 | Y2O3 | 2 |  |  |  |  | Ultrasonic Mixing | Ultrasonic mixing | mixing | 0 | 0 | 1 | 0 | 0 | 0 | 0 | 0.17 | Hot Pressing | Hot pressing (HP) |  | 1 | 1850 |  | 30 | 98.9 | 98.9 | 0 | 100 | 694 | 14.7 | 5.6 |  |  | 0 |  | 2 | 0 | 0 | 0 | 0 | 2 | 0 | 0 | 0 | 0 | 0 | 0 | 0 | 98.9 | from_density1 | 0 | 100 | 0 | 4 | 96 | 96
34 | 94 | 95 | 5 | 0.16 | La2O3 | 3 | Y2O3 | 3 |  |  |  |  | Ultrasonic Mixing | Ultrasonic mixing | mixing | 0 | 0 | 1 | 0 | 0 | 0 | 0 | 0.17 | Hot Pressing | Hot pressing (HP) |  | 1 | 1850 |  | 30 | 100 | 100 | 9 | 91 | 941 | 17.5 | 4.9 |  |  | 0 |  | 3 | 0 | 0 | 0 | 0 | 3 | 0 | 0 | 0 | 0 | 0 | 0 | 0 | 100 | from_density1 | 0 | 100 | 0 | 6 | 94 | 94
35 | 94 | 95 | 5 | 0.16 | La2O3 | 3 | Y2O3 | 3 |  |  |  |  | Chemical Coprecipitation | Chemical coprecipitation | chemical | 0 | 0 | 0 | 1 | 0 | 0 | 0 |  | Hot Pressing | Hot pressing (HP) |  | 1 | 1850 |  | 30 | 100 | 100 | 15 | 85 | 941 | 17.1 | 5 |  |  | 0 |  | 3 | 0 | 0 | 0 | 0 | 3 | 0 | 0 | 0 | 0 | 0 | 0 | 0 | 100 | from_density1 | 0 | 100 | 0 | 6 | 94 | 94
36 | 96 | 95 | 5 | 0.51 | La2O3 | 2 | Y2O3 | [5 empty] | Planetary ball-milling | Planetary ball milling | milling | 1 | 0 | 0 | 0 | 1 | 1 | 0 | 0.167 | Hot pressed | Hot pressing (HP) |  | 1 | 1850 | 300 | 30 | 100 | 100 | 0 | 100 | 1137 | 18.2 | 5.7 |  |  | 0 |  | 0 | 0 | 0 | 0 | 0 | 2 | 0 | 0 | 0 | 0 | 0 | 0 | 0 | 100 | from_density1 | 0 | 100 | 0 | 2 | 98 | 96
37 | 91.8 | 95 |  | 0.71 | MgO |  | Y2O3 | [5 empty] | Ball-milled | Ball milling | milling | 1 | 0 | 0 | 0 | 1 | 0 | 0 | 4 | SPS + Heat Treatment | Spark plasma sintering (SPS) |  | 1 | 1900 | 300 | 1 | 99.91 | 99.91 | 0 | 100 | 726.94 |  | 8.68 |  |  | 0 |  | 0 | 0 | 0 | 0 | 0 | 0 | 0 | 0 | 0 | 0 | 0 | 0 | 0 | 99.91 | from_density1 | 0 |  | 0 | 0 | 100 | 91.8
38 | 91.8 | 95 |  | 0.71 | MgO |  | Y2O3 | [5 empty] | Ball-milled | Ball milling | milling | 1 | 0 | 0 | 0 | 1 | 0 | 0 | 4 | SPS + Heat Treatment | Spark plasma sintering (SPS) |  | 1 | 1901 | 300 | 2 | 99.93 | 99.93 | 0 | 100 | 819.61 |  | 7.88 |  |  | 0 |  | 0 | 0 | 0 | 0 | 0 | 0 | 0 | 0 | 0 | 0 | 0 | 0 | 0 | 99.93 | from_density1 | 0 |  | 0 | 0 | 100 | 91.8
39 | 91.8 | 95 |  | 0.71 | MgO |  | Y2O3 | [5 empty] | Ball-milled | Ball milling | milling | 1 | 0 | 0 | 0 | 1 | 0 | 0 | 4 | SPS + Heat Treatment | Spark plasma sintering (SPS) |  | 1 | 1902 | 300 | 3 | 99.9 | 99.9 | 0 | 100 | 861.34 |  | 6.75 |  |  | 0 |  | 0 | 0 | 0 | 0 | 0 | 0 | 0 | 0 | 0 | 0 | 0 | 0 | 0 | 99.9 | from_density1 | 0 |  | 0 | 0 | 100 | 91.8
40 | 91.8 | 95 |  | 0.71 | MgO |  | Y2O3 | [5 empty] | Ball-milled | Ball milling | milling | 1 | 0 | 0 | 0 | 1 | 0 | 0 | 4 | SPS + Heat Treatment | Spark plasma sintering (SPS) |  | 1 | 1903 | 300 | 4 | 99.99 | 99.99 | 0 | 100 | 816.53 |  | 6.77 |  |  | 0 |  | 0 | 0 | 0 | 0 | 0 | 0 | 0 | 0 | 0 | 0 | 0 | 0 | 0 | 99.99 | from_density1 | 0 |  | 0 | 0 | 100 | 91.8
41 | 91.8 | 95 |  | 0.71 | MgO |  | Y2O3 | [5 empty] | Ball-milled | Ball milling | milling | 1 | 0 | 0 | 0 | 1 | 0 | 0 | 4 | SPS + Heat Treatment | Spark plasma sintering (SPS) |  | 1 | 1904 | 300 | 5 | 99.35 | 99.35 | 0 | 100 | 736.27 |  | 6.51 |  |  | 0 |  | 0 | 0 | 0 | 0 | 0 | 0 | 0 | 0 | 0 | 0 | 0 | 0 | 0 | 99.35 | from_density1 | 0 |  | 0 | 0 | 100 | 91.8
42 | 91.8 | 95 |  | 1.5 | MgO |  | Y2O3 | [5 empty] | Ball-milled | Ball milling | milling | 1 | 0 | 0 | 0 | 1 | 0 | 0 | 4 | SPS + Heat Treatment | Spark plasma sintering (SPS) |  | 1 | 1905 | 300 | 6 | 95.64 | 95.64 | 0 | 100 | 846.42 |  | 7.13 |  |  | 0 |  | 0 | 0 | 0 | 0 | 0 | 0 | 0 | 0 | 0 | 0 | 0 | 0 | 0 | 95.64 | from_density1 | 0 |  | 0 | 0 | 100 | 91.8
43 | 90.9 | 100 | 0 | 0.75 | Y2O3 | 6.4 | Al2O3 | 2.7 |  |  |  |  | Ball milling | Ball milling | milling | 1 | 0 | 0 | 0 | 1 | 0 | 0 | 24 | SPS | Spark plasma sintering (SPS) |  | 1 | 1650 | 300 | 30 | 96.7 | 96.7 | 0 | 100 |  | 13.8 | 9.2 |  |  | 0 |  | 6.4 | 2.7 | 0 | 0 | 0 | 0 | 0 | 0 | 0 | 0 | 0 | 0 | 0 | 96.7 | from_density1 | 0 | 100 | 0 | 9.1 | 90.9 | 90.9
44 | 90.9 | 90 | 10 | 0.75 | Y2O3 | 6.4 | Al2O3 | 2.7 |  |  |  |  | Ball milling | Ball milling | milling | 1 | 0 | 0 | 0 | 1 | 0 | 0 | 24 | SPS | Spark plasma sintering (SPS) |  | 1 | 1650 | 300 | 30 |  |  | 0 | 100 | [5 empty] | 0 |  | 6.4 | 2.7 | 0 | 0 | 0 | 0 | 0 | 0 | 0 | 0 | 0 | 0 | 0 |  | missing | 1 | 100 | 0 | 9.1 | 90.9 | 90.9
45 | 90.9 | 80 | 20 | 0.75 | Y2O3 | 6.4 | Al2O3 | 2.7 |  |  |  |  | Ball milling | Ball milling | milling | 1 | 0 | 0 | 0 | 1 | 0 | 0 | 24 | SPS | Spark plasma sintering (SPS) |  | 1 | 1650 | 300 | 30 | 97.9 | 97.9 | 0 | 100 |  | 14.5 | 12.1 |  |  | 0 |  | 6.4 | 2.7 | 0 | 0 | 0 | 0 | 0 | 0 | 0 | 0 | 0 | 0 | 0 | 97.9 | from_density1 | 0 | 100 | 0 | 9.1 | 90.9 | 90.9
46 | 90.9 | 70 | 30 | 0.75 | Y2O3 | 6.4 | Al2O3 | 2.7 |  |  |  |  | Ball milling | Ball milling | milling | 1 | 0 | 0 | 0 | 1 | 0 | 0 | 24 | SPS | Spark plasma sintering (SPS) |  | 1 | 1650 | 300 | 30 |  |  | 0 | 100 | [5 empty] | 0 |  | 6.4 | 2.7 | 0 | 0 | 0 | 0 | 0 | 0 | 0 | 0 | 0 | 0 | 0 |  | missing | 1 | 100 | 0 | 9.1 | 90.9 | 90.9
47 | 90.9 | 50 | 50 | 0.75 | Y2O3 | 6.4 | Al2O3 | 2.7 |  |  |  |  | Ball milling | Ball milling | milling | 1 | 0 | 0 | 0 | 1 | 0 | 0 | 24 | SPS | Spark plasma sintering (SPS) |  | 1 | 1650 | 300 | 30 | 96.5 | 96.5 | 0 | 100 |  | 13.4 | 9.5 |  |  | 0 |  | 6.4 | 2.7 | 0 | 0 | 0 | 0 | 0 | 0 | 0 | 0 | 0 | 0 | 0 | 96.5 | from_density1 | 0 | 100 | 0 | 9.1 | 90.9 | 90.9
48 |  | 0 | 0 |  | Polysilazane(PSZ) | 100 | [6 empty] | Vacuum homogenizer/High-speed stirring | Vacuum homogenizer/High-speed stirring | other | 0 | 0 | 0 | 0 | 0 | 0 | 0 | 1 | Furnace Ceramization in N2 | Furnace sintering (N2) | N2 | 0 | 1100 | 120 |  | 1.9 | 59.375 | 0 | 100 | 120.1 | 1.6 | 10.5 | DLP |  | 0 |  | 0 | 0 | 0 | 0 | 0 | 0 | 0 | 0 | 0 | 100 | 0 | 0 | 0 | 59.375 | from_density1 | 0 | 0 | 1 | 100 | 0 | 0
49 |  | 5 | 0 | 1.087 | Polysilazane(PSZ) | 5 | [6 empty] | Vacuum homogenizer/High-speed stirring | Vacuum homogenizer/High-speed stirring | other | 0 | 0 | 0 | 0 | 0 | 0 | 0 | 1 | Furnace Ceramization in N2 | Furnace sintering (N2) | N2 | 0 | 1100 | 120 | [5 empty] | 133 | 1.7 | 8.7 | DLP |  | 0 |  | 0 | 0 | 0 | 0 | 0 | 0 | 0 | 0 | 0 | 5 | 0 | 0 | 0 |  | missing | 1 | 5 | 1 | 5 | 95 | 95
50 |  | 10 | 0 | 1.087 | Polysilazane(PSZ) | 10 | [6 empty] | Vacuum homogenizer/High-speed stirring | Vacuum homogenizer/High-speed stirring | other | 0 | 0 | 0 | 0 | 0 | 0 | 0 | 1 | Furnace Ceramization in N2 | Furnace sintering (N2) | N2 | 0 | 1100 | 120 | [5 empty] | 276.3 | 2.4 | 9.3 | DLP |  | 0 |  | 0 | 0 | 0 | 0 | 0 | 0 | 0 | 0 | 0 | 10 | 0 | 0 | 0 |  | missing | 1 | 10 | 1 | 10 | 90 | 90
51 |  | 15 | 0 | 1.087 | Polysilazane(PSZ) | 15 | [6 empty] | Vacuum homogenizer/High-speed stirring | Vacuum homogenizer/High-speed stirring | other | 0 | 0 | 0 | 0 | 0 | 0 | 0 | 1 | Furnace Ceramization in N2 | Furnace sintering (N2) | N2 | 0 | 1100 | 120 | [5 empty] | 318.5 | 2.4 | 8.7 | DLP |  | 0 |  | 0 | 0 | 0 | 0 | 0 | 0 | 0 | 0 | 0 | 15 | 0 | 0 | 0 |  | missing | 1 | 15 | 1 | 15 | 85 | 85
52 |  | 20 | 0 | 1.087 | Polysilazane(PSZ) | 20 | [6 empty] | Vacuum homogenizer/High-speed stirring | Vacuum homogenizer/High-speed stirring | other | 0 | 0 | 0 | 0 | 0 | 0 | 0 | 1 | Furnace Ceramization in N2 | Furnace sintering (N2) | N2 | 0 | 1100 | 120 |  | 2 | 62.5 |  |  | 342 | 3.3 | 8.5 | DLP |  | 0 |  | 0 | 0 | 0 | 0 | 0 | 0 | 0 | 0 | 0 | 20 | 0 | 0 | 0 | 62.5 | from_density1 | 0 | 20 | 1 | 20 | 80 | 80
53 |  | 25 | 0 | 1.087 | Polysilazane(PSZ) | 25 | [6 empty] | Vacuum homogenizer/High-speed stirring | Vacuum homogenizer/High-speed stirring | other | 0 | 0 | 0 | 0 | 0 | 0 | 0 | 1 | Furnace Ceramization in N2 | Furnace sintering (N2) | N2 | 0 | 1100 | 120 | [5 empty] | 310.9 | 3.1 | 8.2 | DLP |  | 0 |  | 0 | 0 | 0 | 0 | 0 | 0 | 0 | 0 | 0 | 25 | 0 | 0 | 0 |  | missing | 1 | 25 | 1 | 25 | 75 | 75
54 |  | 30 | 0 | 1.087 | Polysilazane(PSZ) | 30 | [6 empty] | Vacuum homogenizer/High-speed stirring | Vacuum homogenizer/High-speed stirring | other | 0 | 0 | 0 | 0 | 0 | 0 | 0 | 1 | Furnace Ceramization in N2 | Furnace sintering (N2) | N2 | 0 | 1100 | 120 | [5 empty] | 217.3 | 3.4 | 6.5 | DLP |  | 0 |  | 0 | 0 | 0 | 0 | 0 | 0 | 0 | 0 | 0 | 30 | 0 | 0 | 0 |  | missing | 1 | 30 | 1 | 30 | 70 | 70
55 | 75 |  |  | 0.785 | AlN | 15 | Y2O3 | 5 | Al2O3 |  |  | 5 | ball milling | Ball milling | milling | 1 | 0 | 0 | 0 | 1 | 0 | 0 |  | Pressureless sintering | Pressureless sintering |  | 1 | 1800 | 120 | 1 | 91.96 | 91.96 | 0 | 100 | 374.59 | 20.66 | 6.57 | DLP |  | 0 |  | 5 | 5 | 0 | 0 | 0 | 0 | 0 | 0 | 0 | 0 | 0 | 0 | 15 | 91.96 | from_density1 | 0 |  | 0 | 25 | 75 | 75
56 | 90 |  |  | 1.04 | MgO | 5 | Y2O3 | 5 |  |  |  |  | ball milling | Ball milling | milling | 1 | 0 | 0 | 0 | 1 | 0 | 0 | 10 | Pressureless sintering | Pressureless sintering |  | 1 | 1900 | 120 | 1.8 | 97.89 | 97.89 | 0 | 100 | 530 |  |  | DLP |  | 0 |  | 5 | 0 | 5 | 0 | 0 | 0 | 0 | 0 | 0 | 0 | 0 | 0 | 0 | 97.89 | from_density1 | 0 |  | 0 | 10 | 90 | 90
57 |  |  |  | 0.915 | Al2O3 | 5 | Y2O3 | 5 |  |  |  |  | ball milling | Ball milling | milling | 1 | 0 | 0 | 0 | 1 | 0 | 0 | 8 | Pressureless sintering | Pressureless sintering |  | 1 | 1800 | 180 | 1 | 2.83 | 88.4375 |  |  | 336 | 12.3 | 5.4 | DLP |  | 0 |  | 5 | 5 | 0 | 0 | 0 | 0 | 0 | 0 | 0 | 0 | 0 | 0 | 0 | 88.4375 | from_density1 | 0 |  | 0 | 10 | 90 | 90
58 |  |  |  | 0.915 | Al2O3 | 5 | Y2O3 | 5 |  |  |  |  | ball milling | Ball milling | milling | 1 | 0 | 0 | 0 | 1 | 0 | 0 | 8 | Pressureless sintering | Pressureless sintering |  | 1 | 1800 | 180 | 1 | 2.91 | 90.9375 |  |  | 381 | 14.3 | 4.84 | DLP |  | 0 |  | 5 | 5 | 0 | 0 | 0 | 0 | 0 | 0 | 0 | 0 | 0 | 0 | 0 | 90.9375 | from_density1 | 0 |  | 0 | 10 | 90 | 90
59 |  |  |  | 0.915 | Al2O3 | 5 | Y2O3 | 5 |  |  |  |  | ball milling | Ball milling | milling | 1 | 0 | 0 | 0 | 1 | 0 | 0 | 8 | Pressureless sintering | Pressureless sintering |  | 1 | 1800 | 180 | 1 | 2.27 | 70.9375 |  |  | 244 | 8.9 | 4.3 | DLP |  | 0 |  | 5 | 5 | 0 | 0 | 0 | 0 | 0 | 0 | 0 | 0 | 0 | 0 | 0 | 70.9375 | from_density1 | 0 |  | 0 | 10 | 90 | 90
60 |  |  |  | 0.915 | Al2O3 | 5 | Y2O3 | 5 |  |  |  |  | ball milling | Ball milling | milling | 1 | 0 | 0 | 0 | 1 | 0 | 0 | 8 | Pressureless sintering | Pressureless sintering |  | 1 | 1800 | 180 | 1 | 2.15 | 67.1875 |  |  | 209 | 8.7 | 3.8 | DLP |  | 0 |  | 5 | 5 | 0 | 0 | 0 | 0 | 0 | 0 | 0 | 0 | 0 | 0 | 0 | 67.1875 | from_density1 | 0 |  | 0 | 10 | 90 | 90
61 |  |  |  | 2.13 | Y2O3 | 5 | Al2O3 | 5 |  |  |  |  | ball milling | Ball milling | milling | 1 | 0 | 0 | 0 | 1 | 0 | 0 | 4 | Pressureless sintering | Pressureless sintering |  | 1 | 1800 | 180 | 1 | 2.29 | 71.5625 | 0 | 100 | 381 |  |  | DLP |  | 0 |  | 5 | 5 | 0 | 0 | 0 | 0 | 0 | 0 | 0 | 0 | 0 | 0 | 0 | 71.5625 | from_density1 | 0 |  | 0 | 10 | 90 | 90
62 |  |  |  | 2.13 | Y2O3 | 5 | Al2O3 | 5 |  |  |  |  | ball milling | Ball milling | milling | 1 | 0 | 0 | 0 | 1 | 0 | 0 | 4 | Pressureless sintering | Pressureless sintering |  | 1 | 1800 | 180 | 1 | 2.76 | 86.25 | 0 | 100 | 341 |  |  | DLP |  | 0 |  | 5 | 5 | 0 | 0 | 0 | 0 | 0 | 0 | 0 | 0 | 0 | 0 | 0 | 86.25 | from_density1 | 0 |  | 0 | 10 | 90 | 90
63 |  |  |  | 2.13 | Y2O3 | 5 | Al2O3 | 5 |  |  |  |  | ball milling | Ball milling | milling | 1 | 0 | 0 | 0 | 1 | 0 | 0 | 4 | Pressureless sintering | Pressureless sintering |  | 1 | 1800 | 180 | 1 | 2.69 | 84.0625 | 0 | 100 | 322 |  |  | DLP |  | 0 |  | 5 | 5 | 0 | 0 | 0 | 0 | 0 | 0 | 0 | 0 | 0 | 0 | 0 | 84.0625 | from_density1 | 0 |  | 0 | 10 | 90 | 90
64 |  |  |  | 2.13 | Y2O3 | 5 | Al2O3 | 5 |  |  |  |  | ball milling | Ball milling | milling | 1 | 0 | 0 | 0 | 1 | 0 | 0 | 4 | Pressureless sintering | Pressureless sintering |  | 1 | 1800 | 180 | 1 | 2.25 | 70.3125 | 0 | 100 | 311 |  |  | DLP |  | 0 |  | 5 | 5 | 0 | 0 | 0 | 0 | 0 | 0 | 0 | 0 | 0 | 0 | 0 | 70.3125 | from_density1 | 0 |  | 0 | 10 | 90 | 90
65 |  |  |  | 1.8 | Y2O3 | 5 | Al2O3 | 7 |  |  |  |  | ball milling | Ball milling | milling | 1 | 0 | 0 | 0 | 1 | 0 | 0 | 8 | GPS | Gas pressure sintering (GPS) |  | 1 | 1850 | 240 | 1 | 3.17 | 99.0625 |  |  | 470 |  |  | DLP |  | 0 |  | 5 | 7 | 0 | 0 | 0 | 0 | 0 | 0 | 0 | 0 | 0 | 0 | 0 | 99.0625 | from_density1 | 0 |  | 0 | 12 | 88 | 88
66 | 98 |  |  | 1.23 | Y2O3 | 1 | Al2O3 | 1 |  |  |  |  | ball milling | Ball milling | milling | 1 | 0 | 0 | 0 | 1 | 0 | 0 |  | Pressureless sintering | Pressureless sintering |  | 1 | 1800 | 120 | 1 | 2.24 | 70 | 0 | 100 | 346.36 |  |  | DLP |  | 0 |  | 1 | 1 | 0 | 0 | 0 | 0 | 0 | 0 | 0 | 0 | 0 | 0 | 0 | 70 | from_density1 | 0 |  | 0 | 2 | 98 | 98
67 | 94 |  |  | 1.23 | Y2O3 | 3 | Al2O3 | 3 |  |  |  |  | ball milling | Ball milling | milling | 1 | 0 | 0 | 0 | 1 | 0 | 0 |  | Pressureless sintering | Pressureless sintering |  | 1 | 1800 | 120 | 1 | 2.54 | 79.375 | 0 | 100 | 407.98 |  |  | DLP |  | 0 |  | 3 | 3 | 0 | 0 | 0 | 0 | 0 | 0 | 0 | 0 | 0 | 0 | 0 | 79.375 | from_density1 | 0 |  | 0 | 6 | 94 | 94
68 | 90 |  |  | 1.23 | Y2O3 | 5 | Al2O3 | 5 |  |  |  |  | ball milling | Ball milling | milling | 1 | 0 | 0 | 0 | 1 | 0 | 0 |  | Pressureless sintering | Pressureless sintering |  | 1 | 1800 | 120 | 1 | 2.63 | 82.1875 | 0 | 100 | 459.38 |  |  | DLP |  | 0 |  | 5 | 5 | 0 | 0 | 0 | 0 | 0 | 0 | 0 | 0 | 0 | 0 | 0 | 82.1875 | from_density1 | 0 |  | 0 | 10 | 90 | 90
69 | 86 |  |  | 1.23 | Y2O3 | 7 | Al2O3 | 7 |  |  |  |  | ball milling | Ball milling | milling | 1 | 0 | 0 | 0 | 1 | 0 | 0 |  | Pressureless sintering | Pressureless sintering |  | 1 | 1800 | 120 | 1 | 2.75 | 85.9375 | 0 | 100 | 427.87 |  |  | DLP |  | 0 |  | 7 | 7 | 0 | 0 | 0 | 0 | 0 | 0 | 0 | 0 | 0 | 0 | 0 | 85.9375 | from_density1 | 0 |  | 0 | 14 | 86 | 86
70 | 90 | 92 | 8 | 0.586 | Y2O3 | 4 | Al2O3 | 6 |  |  |  |  | ball milling | Ball milling | milling | 1 | 0 | 0 | 0 | 1 | 0 | 0 | 4 | Pressureless sintering | Pressureless sintering |  | 1 | 1650 | 120 |  | 80.2 | 80.2 |  |  | 355.73 |  |  | VPP |  | 0 |  | 4 | 6 | 0 | 0 | 0 | 0 | 0 | 0 | 0 | 0 | 0 | 0 | 0 | 80.2 | from_density1 | 0 | 100 | 0 | 10 | 90 | 90
71 | 90 | 92 | 8 | 0.586 | Y2O3 | 4 | Al2O3 | 6 |  |  |  |  | ball milling | Ball milling | milling | 1 | 0 | 0 | 0 | 1 | 0 | 0 | 4 | Pressureless sintering | Pressureless sintering |  | 1 | 1700 | 120 | [8 empty] | VPP |  | 0 |  | 4 | 6 | 0 | 0 | 0 | 0 | 0 | 0 | 0 | 0 | 0 | 0 | 0 |  | missing | 1 | 100 | 0 | 10 | 90 | 90
72 | 90 | 92 | 8 | 0.586 | Y2O3 | 4 | Al2O3 | 6 |  |  |  |  | ball milling | Ball milling | milling | 1 | 0 | 0 | 0 | 1 | 0 | 0 | 4 | Pressureless sintering | Pressureless sintering |  | 1 | 1750 | 120 |  | 70.1 | 70.1 |  |  | 230.84 |  |  | VPP |  | 0 |  | 4 | 6 | 0 | 0 | 0 | 0 | 0 | 0 | 0 | 0 | 0 | 0 | 0 | 70.1 | from_density1 | 0 | 100 | 0 | 10 | 90 | 90
73 | 90 |  |  | 0.5 | Y2O3 | 5 | Al2O3 | 5 |  |  |  |  | Planetary ball mill | Planetary ball milling | milling | 1 | 0 | 0 | 0 | 1 | 1 | 0 | 6 | Pressureless sintering | Pressureless sintering |  | 1 | 1750 | 120 | 1.8 | 2.9 | 90.625 |  |  | 448 | 9.3 |  | VPP |  | 0 |  | 5 | 5 | 0 | 0 | 0 | 0 | 0 | 0 | 0 | 0 | 0 | 0 | 0 | 90.625 | from_density1 | 0 |  | 0 | 10 | 90 | 90
74 | 90 |  |  | 0.5 | Y2O3 | 5 | Al2O3 | 5 |  |  |  |  | Planetary ball mill | Planetary ball milling | milling | 1 | 0 | 0 | 0 | 1 | 1 | 0 | 6 | Pressureless sintering | Pressureless sintering |  | 1 | 1800 | 120 | 1.8 | 2.96 | 92.5 |  |  | 465 | 10.5 |  | VPP |  | 0 |  | 5 | 5 | 0 | 0 | 0 | 0 | 0 | 0 | 0 | 0 | 0 | 0 | 0 | 92.5 | from_density1 | 0 |  | 0 | 10 | 90 | 90
75 | 90 |  |  | 0.5 | Y2O3 | 5 | Al2O3 | 5 |  |  |  |  | Planetary ball mill | Planetary ball milling | milling | 1 | 0 | 0 | 0 | 1 | 1 | 0 | 6 | Pressureless sintering | Pressureless sintering |  | 1 | 1850 | 120 | 1.8 | 3.05 | 95.3125 |  |  | 510 | 11.2 |  | VPP |  | 0 |  | 5 | 5 | 0 | 0 | 0 | 0 | 0 | 0 | 0 | 0 | 0 | 0 | 0 | 95.3125 | from_density1 | 0 |  | 0 | 10 | 90 | 90
76 | 90 |  |  | 0.5 | Y2O3 | 5 | Al2O3 | 5 |  |  |  |  | Planetary ball mill | Planetary ball milling | milling | 1 | 0 | 0 | 0 | 1 | 1 | 0 | 6 | Pressureless sintering | Pressureless sintering |  | 1 | 1900 | 120 | 1.8 | 3.13 | 97.8125 |  |  | 555 | 14.1 |  | VPP |  | 0 |  | 5 | 5 | 0 | 0 | 0 | 0 | 0 | 0 | 0 | 0 | 0 | 0 | 0 | 97.8125 | from_density1 | 0 |  | 0 | 10 | 90 | 90
77 | 90 | 91 | 9 | 1.183 | La2O3 | 1 | MgO | 9 |  |  |  |  | Ball-milled in alcohol | Ball milling | milling | 1 | 0 | 0 | 0 | 1 | 0 | 0 | 24 | Pressureless sintering | Pressureless sintering |  | 1 | 1750 | 120 | 0.1 | 2.98 | 93.125 | 0 | 100 | 509 |  | 5.14 | DLP |  | 0 |  | 0 | 0 | 9 | 0 | 0 | 1 | 0 | 0 | 0 | 0 | 0 | 0 | 0 | 93.125 | from_density1 | 0 | 100 | 0 | 10 | 90 | 90
78 | 90 | 91 | 9 | 1.183 | La2O3 | 3 | MgO | 7 |  |  |  |  | Ball-milled in alcohol | Ball milling | milling | 1 | 0 | 0 | 0 | 1 | 0 | 0 | 24 | Pressureless sintering | Pressureless sintering |  | 1 | 1750 | 120 | 0.1 | 3.07 | 95.9375 | 0 | 100 | 577 |  | 5.84 | DLP |  | 0 |  | 0 | 0 | 7 | 0 | 0 | 3 | 0 | 0 | 0 | 0 | 0 | 0 | 0 | 95.9375 | from_density1 | 0 | 100 | 0 | 10 | 90 | 90
79 | 90 | 91 | 9 | 1.183 | La2O3 | 5 | MgO | 5 |  |  |  |  | Ball-milled in alcohol | Ball milling | milling | 1 | 0 | 0 | 0 | 1 | 0 | 0 | 24 | Pressureless sintering | Pressureless sintering |  | 1 | 1750 | 120 | 0.1 | 3.04 | 95 | 0 | 100 | 537 |  | 5.49 | DLP |  | 0 |  | 0 | 0 | 5 | 0 | 0 | 5 | 0 | 0 | 0 | 0 | 0 | 0 | 0 | 95 | from_density1 | 0 | 100 | 0 | 10 | 90 | 90
80 | 90 | 91 | 9 | 1.183 | La2O3 | 7 | MgO | 3 |  |  |  |  | Ball-milled in alcohol | Ball milling | milling | 1 | 0 | 0 | 0 | 1 | 0 | 0 | 24 | Pressureless sintering | Pressureless sintering |  | 1 | 1750 | 120 | 0.1 | 2.84 | 88.75 | 0 | 100 | 458 |  | 4.2 | DLP |  | 0 |  | 0 | 0 | 3 | 0 | 0 | 7 | 0 | 0 | 0 | 0 | 0 | 0 | 0 | 88.75 | from_density1 | 0 | 100 | 0 | 10 | 90 | 90
81 | 90 | 91 | 9 | 1.183 | La2O3 | 9 | MgO | 1 |  |  |  |  | Ball-milled in alcohol | Ball milling | milling | 1 | 0 | 0 | 0 | 1 | 0 | 0 | 24 | Pressureless sintering | Pressureless sintering |  | 1 | 1750 | 120 | 0.1 | 2.77 | 86.5625 | 0 | 100 | 381 |  | 3.78 | DLP |  | 0 |  | 0 | 0 | 1 | 0 | 0 | 9 | 0 | 0 | 0 | 0 | 0 | 0 | 0 | 86.5625 | from_density1 | 0 | 100 | 0 | 10 | 90 | 90
82 | 90 | 90 | 10 | 0.5 | Y2O3 | 5 | Al2O3 | 5 |  |  |  |  | Ball-milled in alcohol | Ball milling | milling | 1 | 0 | 0 | 0 | 1 | 0 | 0 | 6 | GPS | Gas pressure sintering (GPS) |  | 1 | 1900 | 120 | 1.8 | 3.12 | 97.5 | 0 | 100 | 550 | 15.82 |  | DLP |  | 0 |  | 5 | 5 | 0 | 0 | 0 | 0 | 0 | 0 | 0 | 0 | 0 | 0 | 0 | 97.5 | from_density1 | 0 | 100 | 0 | 10 | 90 | 90
83 |  | 93.1 | 6.9 | 0.8 | Y2O3 | 6 | Al2O3 | 4 |  |  |  |  | Planetary ball milling | Planetary ball milling | milling | 1 | 0 | 0 | 0 | 1 | 1 | 0 | 10 | GPS | Gas pressure sintering (GPS) |  | 1 | 1800 | 180 | 0.4 | 96.08 | 96.08 | 0 | 100 | 677 | 16.26 | 5.88 | VPP |  | 0 |  | 6 | 4 | 0 | 0 | 0 | 0 | 0 | 0 | 0 | 0 | 0 | 0 | 0 | 96.08 | from_density1 | 0 | 100 | 0 | 10 | 90 | 90
84 |  |  |  | 0.32 | Al2O3 | 7 | Y2O3 | 3 |  |  |  |  | Planetary ball mill | Planetary ball milling | milling | 1 | 0 | 0 | 0 | 1 | 1 | 0 | 24 | GPS | Gas pressure sintering (GPS) |  | 1 | 1700 | 120 | 7 |  |  |  |  | 816 |  |  | VPP |  | 0 |  | 3 | 7 | 0 | 0 | 0 | 0 | 0 | 0 | 0 | 0 | 0 | 0 | 0 |  | missing | 1 |  | 0 | 10 | 90 | 90
85 |  |  |  | 0.32 | Al2O3 | 7 | Y2O3 | 3 |  |  |  |  | Planetary ball mill | Planetary ball milling | milling | 1 | 0 | 0 | 0 | 1 | 1 | 0 | 24 | GPS | Gas pressure sintering (GPS) |  | 1 | 1800 | 120 | 7 |  |  |  |  | 809 |  |  | VPP |  | 0 |  | 3 | 7 | 0 | 0 | 0 | 0 | 0 | 0 | 0 | 0 | 0 | 0 | 0 |  | missing | 1 |  | 0 | 10 | 90 | 90
86 |  |  |  | 1.98 | Al2O3 |  | Y2O3 | [5 empty] | Ball milling | Ball milling | milling | 1 | 0 | 0 | 0 | 1 | 0 | 0 |  | Pressureless Sintering | Pressureless sintering |  | 1 | 1800 |  | 120 | 83.9 | 83.9 |  |  | 137.3 |  |  | DLP |  | 0 |  | 0 | 0 | 0 | 0 | 0 | 0 | 0 | 0 | 0 | 0 | 0 | 0 | 0 | 83.9 | from_density1 | 0 |  | 0 | 0 | 100 | 100
87 |  |  |  | 1.98 | Al2O3 |  | Y2O3 | [5 empty] | Ball milling | Ball milling | milling | 1 | 0 | 0 | 0 | 1 | 0 | 0 |  | Pressureless Sintering | Pressureless sintering |  | 1 | 1800 |  | 120 | 85.4 | 85.4 |  |  | 149.2 |  |  | DLP |  | 0 |  | 0 | 0 | 0 | 0 | 0 | 0 | 0 | 0 | 0 | 0 | 0 | 0 | 0 | 85.4 | from_density1 | 0 |  | 0 | 0 | 100 | 100
88 |  |  |  | 1.98 | Al2O3 |  | Y2O3 | [5 empty] | Ball milling | Ball milling | milling | 1 | 0 | 0 | 0 | 1 | 0 | 0 |  | Pressureless Sintering | Pressureless sintering |  | 1 | 1800 |  | 120 | 84 | 84 |  |  | 138.5 |  |  | DLP |  | 0 |  | 0 | 0 | 0 | 0 | 0 | 0 | 0 | 0 | 0 | 0 | 0 | 0 | 0 | 84 | from_density1 | 0 |  | 0 | 0 | 100 | 100
89 | 90 |  |  | 2.81 | Al2O3 | 5 | Y2O3 | 5 | PMMA |  |  | 5 | Planetary ball mill | Planetary ball milling | milling | 1 | 0 | 0 | 0 | 1 | 1 | 0 | 6 | GPS | Gas pressure sintering (GPS) |  | 1 | 1800 | 120 | 1 | 2.85 | 89.0625 | 0 | 100 | 488.18 |  |  | DLP |  | 0 |  | 5 | 5 | 0 | 0 | 0 | 0 | 0 | 0 | 0 | 0 | 0 | 0 | 0 | 89.0625 | from_density1 | 0 |  | 0 | 15 | 85 | 90
90 | 90 |  |  | 2.81 | Al2O3 | 5 | Y2O3 | 5 | PMMA |  |  | 5 | Planetary ball mill | Planetary ball milling | milling | 1 | 0 | 0 | 0 | 1 | 1 | 0 | 6 | GPS | Gas pressure sintering (GPS) |  | 1 | 1800 | 120 | 1 | 2.85 | 89.0625 | 0 | 100 | 459.38 |  |  | DLP |  | 0 |  | 5 | 5 | 0 | 0 | 0 | 0 | 0 | 0 | 0 | 0 | 0 | 0 | 0 | 89.0625 | from_density1 | 0 |  | 0 | 15 | 85 | 90
91 | 90 |  |  | 2.81 | Al2O3 | 5 | Y2O3 | 5 | PMMA |  |  | 5 | Planetary ball mill | Planetary ball milling | milling | 1 | 0 | 0 | 0 | 1 | 1 | 0 | 6 | GPS | Gas pressure sintering (GPS) |  | 1 | 1800 | 120 | 1 | 2.85 | 89.0625 | 0 | 100 | 447.67 |  |  | DLP |  | 0 |  | 5 | 5 | 0 | 0 | 0 | 0 | 0 | 0 | 0 | 0 | 0 | 0 | 0 | 89.0625 | from_density1 | 0 |  | 0 | 15 | 85 | 90
92 | 90 |  |  | 2.81 | Al2O3 | 5 | Y2O3 | 5 | PMMA |  |  | 5 | Planetary ball mill | Planetary ball milling | milling | 1 | 0 | 0 | 0 | 1 | 1 | 0 | 6 | GPS | Gas pressure sintering (GPS) |  | 1 | 1800 | 120 | 1 | 2.85 | 89.0625 | 0 | 100 | 435.87 |  |  | DLP |  | 0 |  | 5 | 5 | 0 | 0 | 0 | 0 | 0 | 0 | 0 | 0 | 0 | 0 | 0 | 89.0625 | from_density1 | 0 |  | 0 | 15 | 85 | 90
93 | 90 | 91 | 9 | 0.7 | Al2O3 | 6 | Y2O3 | 4 |  |  |  |  | Ball milling | Ball milling | milling | 1 | 0 | 0 | 0 | 1 | 0 | 0 | 4 | Pressureless (N2) | Pressureless sintering (N2) | N2 | 1 | 1800 | 120 | 0.1 | 97.18 | 97.18 |  |  | 800 | 16 | 5.12 | DLP |  | 0 |  | 4 | 6 | 0 | 0 | 0 | 0 | 0 | 0 | 0 | 0 | 0 | 0 | 0 | 97.18 | from_density1 | 0 | 100 | 0 | 10 | 90 | 90
94 | 90 | 91 | 9 | 0.7 | Al2O3 | 6 | Y2O3 | 4 |  |  |  |  | Ball milling | Ball milling | milling | 1 | 0 | 0 | 0 | 1 | 0 | 0 | 4 | Pressureless (N2) | Pressureless sintering (N2) | N2 | 1 | 1800 | 120 | 0.1 | 97.45 | 97.45 | [5 empty] | DLP |  | 0 |  | 4 | 6 | 0 | 0 | 0 | 0 | 0 | 0 | 0 | 0 | 0 | 0 | 0 | 97.45 | from_density1 | 0 | 100 | 0 | 10 | 90 | 90
95 | 90 | 91 | 9 | 0.7 | Al2O3 | 6 | Y2O3 | 4 |  |  |  |  | Ball milling | Ball milling | milling | 1 | 0 | 0 | 0 | 1 | 0 | 0 | 4 | Pressureless (N2) | Pressureless sintering (N2) | N2 | 1 | 1800 | 120 | 0.1 | 98.11 | 98.11 | [5 empty] | DLP |  | 0 |  | 4 | 6 | 0 | 0 | 0 | 0 | 0 | 0 | 0 | 0 | 0 | 0 | 0 | 98.11 | from_density1 | 0 | 100 | 0 | 10 | 90 | 90
96 | 90 | 91 | 9 | 0.7 | Al2O3 | 6 | Y2O3 | 4 |  |  |  |  | Ball milling | Ball milling | milling | 1 | 0 | 0 | 0 | 1 | 0 | 0 | 4 | Pressureless (N2) | Pressureless sintering (N2) | N2 | 1 | 1800 | 120 | 0.1 | 98.07 | 98.07 | [5 empty] | DLP |  | 0 |  | 4 | 6 | 0 | 0 | 0 | 0 | 0 | 0 | 0 | 0 | 0 | 0 | 0 | 98.07 | from_density1 | 0 | 100 | 0 | 10 | 90 | 90
97 | 90 | 91 | 9 | 0.7 | Al2O3 | 6 | Y2O3 | 4 |  |  |  |  | Ball milling | Ball milling | milling | 1 | 0 | 0 | 0 | 1 | 0 | 0 | 4 | Pressureless (N2) | Pressureless sintering (N2) | N2 | 1 | 1800 | 120 | 0.1 | 98.24 | 98.24 |  |  | 865.87 | 16.7 | 5.41 | DLP |  | 0 |  | 4 | 6 | 0 | 0 | 0 | 0 | 0 | 0 | 0 | 0 | 0 | 0 | 0 | 98.24 | from_density1 | 0 | 100 | 0 | 10 | 90 | 90
98 |  |  |  | 0.78 | Y2O3 | 5 | Al2O3 | 5 | KH560 |  |  | 1 | Ball milling | Ball milling | milling | 1 | 0 | 0 | 0 | 1 | 0 | 0 | 6 | GPS | Gas pressure sintering (GPS) |  | 1 | 1750 | 120 | 5 |  |  | 0 | 100 |  | 14.63 | 5.82 |  |  | 0 |  | 5 | 5 | 0 | 0 | 0 | 0 | 0 | 0 | 0 | 0 | 0 | 0 | 0 |  | missing | 1 |  | 0 | 11 | 89 | 89
99 | 90 |  |  | 1.02 | Al2O3 | 5 | Y2O3 | 5 | PS |  |  | 5 | Vacuum planetary stirring defoaming | Planetary (unspecified) | milling | 1 | 0 | 0 | 0 | 0 | 1 | 0 | 20 | GPS | Gas pressure sintering (GPS) |  | 1 | 1800 | 120 |  | 2.93 | 91.5625 | 0 | 100 | 329.7 |  |  | DLP |  | 0 |  | 5 | 5 | 0 | 0 | 0 | 0 | 0 | 5 | 0 | 0 | 0 | 0 | 0 | 91.5625 | from_density1 | 0 |  | 0 | 15 | 85 | 90
100 | 90 |  |  | 1.02 | Al2O3 | 5 | Y2O3 | 5 | PS |  |  | 7.5 | Vacuum planetary stirring defoaming | Planetary (unspecified) | milling | 1 | 0 | 0 | 0 | 0 | 1 | 0 | 20 | GPS | Gas pressure sintering (GPS) |  | 1 | 1800 | 120 |  |  |  | 0 | 100 | 272 |  |  | DLP |  | 0 |  | 5 | 5 | 0 | 0 | 0 | 0 | 0 | 7.5 | 0 | 0 | 0 | 0 | 0 |  | missing | 1 |  | 0 | 17.5 | 82.5 | 90
101 | 90 |  |  | 1.02 | Y2O3 | 5 | Al2O3 | 5 | PS |  |  | 10 | Vacuum planetary stirring defoaming | Planetary (unspecified) | milling | 1 | 0 | 0 | 0 | 0 | 1 | 0 | 20 | GPS | Gas pressure sintering (GPS) |  | 1 | 1800 | 120 |  |  |  | 0 | 100 | 230.3 |  |  | DLP |  | 0 |  | 5 | 5 | 0 | 0 | 0 | 0 | 0 | 10 | 0 | 0 | 0 | 0 | 0 |  | missing | 1 |  | 0 | 20 | 80 | 90
102 | 90 |  |  | 1.02 |  | 5 | Al2O3 | 5 | PS |  |  | 12.5 | Vacuum planetary stirring defoaming | Planetary (unspecified) | milling | 1 | 0 | 0 | 0 | 0 | 1 | 0 | 20 | GPS | Gas pressure sintering (GPS) |  | 1 | 1800 | 120 |  |  |  | 0 | 100 | 215.4 |  |  | DLP |  | 0 |  | 0 | 5 | 0 | 0 | 0 | 0 | 0 | 12.5 | 0 | 0 | 0 | 0 | 0 |  | missing | 1 |  | 0 | 22.5 | 77.5 | 90
103 | 90 |  |  | 1.02 |  | 4 | Al2O3 | 6 | PS |  |  | 15 | Vacuum planetary stirring defoaming | Planetary (unspecified) | milling | 1 | 0 | 0 | 0 | 0 | 1 | 0 | 20 | GPS | Gas pressure sintering (GPS) |  | 1 | 1800 | 120 |  | 2.3 | 71.875 | 0 | 100 | 193.7 |  |  | DLP |  | 0 |  | 0 | 6 | 0 | 0 | 0 | 0 | 0 | 15 | 0 | 0 | 0 | 0 | 0 | 71.875 | from_density1 | 0 |  | 0 | 25 | 75 | 90
104 | 90 |  |  | 0.813 |  | 5 | Al2O3 | 5 |  |  |  |  | Planetary ball milling | Planetary ball milling | milling | 1 | 0 | 0 | 0 | 1 | 1 | 0 | 6 | Pressureless sintering | Pressureless sintering |  | 1 | 1800 | 180 | 0.1 | 98.28 | 98.28 | 0 | 100 | 800 |  |  | DLP |  | 0 |  | 0 | 5 | 0 | 0 | 0 | 0 | 0 | 0 | 0 | 0 | 0 | 0 | 0 | 98.28 | from_density1 | 0 |  | 0 | 10 | 90 | 90
105 |  | 99.6 | 0.4 | 0.8 |  | 5 | Al2O3 | 5 |  |  |  |  | High-energy ball milling | High-energy ball milling | milling | 1 | 0 | 0 | 0 | 1 | 0 | 1 | 5 | GPS | Gas pressure sintering (GPS) |  | 1 | 1750 | 120 | 5 | 3.28 | 102.5 |  |  |  | 14.63 | 5.82 | DLP |  | 0 |  | 0 | 5 | 0 | 0 | 0 | 0 | 0 | 0 | 0 | 0 | 0 | 0 | 0 | 102.5 | from_density1 | 0 | 100 | 0 | 10 | 90 | 90
106 | 90 |  |  | 1.19 | Y2O3 | 1 | Al2O3 | 9 |  |  |  |  | Vacuum planetary stirring defoaming machine 2 | Planetary (unspecified) | milling | 1 | 0 | 0 | 0 | 0 | 1 | 0 | 20 | GPS | Gas pressure sintering (GPS) |  | 1 | 1800 | 120 | 1 |  |  |  | 2.53 | 453.89 |  |  | DLP |  | 0 |  | 1 | 9 | 0 | 0 | 0 | 0 | 0 | 0 | 0 | 0 | 0 | 0 | 0 |  | missing | 1 |  | 0 | 10 | 90 | 90
107 | 90 |  |  | 1.19 | Y2O3 | 3 | Al2O3 | 7 |  |  |  |  | Vacuum planetary stirring defoaming machine 12 | Planetary (unspecified) | milling | 1 | 0 | 0 | 0 | 0 | 1 | 0 | 20 | GPS | Gas pressure sintering (GPS) |  | 1 | 1800 | 120 | 1 |  |  |  | 2.63 | 467.33 |  |  | DLP |  | 0 |  | 3 | 7 | 0 | 0 | 0 | 0 | 0 | 0 | 0 | 0 | 0 | 0 | 0 |  | missing | 1 |  | 0 | 10 | 90 | 90
108 | 90 |  |  | 1.19 | Y2O3 | 5 | Al2O3 | 5 |  |  |  |  | Vacuum planetary stirring defoaming machine 22 | Planetary (unspecified) | milling | 1 | 0 | 0 | 0 | 0 | 1 | 0 | 20 | GPS | Gas pressure sintering (GPS) |  | 1 | 1800 | 120 | 1 |  |  |  | 2.62 | 459.18 |  |  | DLP |  | 0 |  | 5 | 5 | 0 | 0 | 0 | 0 | 0 | 0 | 0 | 0 | 0 | 0 | 0 |  | missing | 1 |  | 0 | 10 | 90 | 90
109 | 90 |  |  | 1.19 | Y2O3 | 7 | Al2O3 | 3 |  |  |  |  | Vacuum planetary stirring defoaming machine 32 | Planetary (unspecified) | milling | 1 | 0 | 0 | 0 | 0 | 1 | 0 | 20 | GPS | Gas pressure sintering (GPS) |  | 1 | 1800 | 120 | 1 |  |  |  | 2.54 | 456.36 |  |  | DLP |  | 0 |  | 7 | 3 | 0 | 0 | 0 | 0 | 0 | 0 | 0 | 0 | 0 | 0 | 0 |  | missing | 1 |  | 0 | 10 | 90 | 90
110 | 90 |  |  | 1.19 | Y2O3 | 9 | Al2O3 | 1 |  |  |  |  | Vacuum planetary stirring defoaming machine 42 | Planetary (unspecified) | milling | 1 | 0 | 0 | 0 | 0 | 1 | 0 | 20 | GPS | Gas pressure sintering (GPS) |  | 1 | 1800 | 120 | 1 |  |  |  | 2.42 | 421.58 |  |  | DLP |  | 0 |  | 9 | 1 | 0 | 0 | 0 | 0 | 0 | 0 | 0 | 0 | 0 | 0 | 0 |  | missing | 1 |  | 0 | 10 | 90 | 90
111 | 90 |  |  | 1.19 | Y2O3 | 5 | Al2O3 | 5 | PS |  |  | 10 | Vacuum planetary stirring defoamer | Vacuum defoamer mixing | mixing | 0 | 0 | 1 | 0 | 0 | 1 | 0 | 20 | SPS | Spark plasma sintering (SPS) |  | 1 | 1600 | 300 |  |  |  | 19.19 | 80.81 | 109.1 |  |  | DLP |  | 0 |  | 5 | 5 | 0 | 0 | 0 | 0 | 0 | 10 | 0 | 0 | 0 | 0 | 0 |  | missing | 1 |  | 0 | 20 | 80 | 90
112 | 90 |  |  | 1.19 | Y2O3 | 5 | Al2O3 | 5 | PS |  |  | 10 | Vacuum planetary stirring defoamer | Vacuum defoamer mixing | mixing | 0 | 0 | 1 | 0 | 0 | 1 | 0 | 20 | SPS | Spark plasma sintering (SPS) |  | 1 | 1650 | 300 |  |  |  | 64.49 | 35.51 | 153.2 |  |  | DLP |  | 0 |  | 5 | 5 | 0 | 0 | 0 | 0 | 0 | 10 | 0 | 0 | 0 | 0 | 0 |  | missing | 1 |  | 0 | 20 | 80 | 90
113 | 90 |  |  | 1.19 | Y2O3 | 5 | Al2O3 | 5 | PS |  |  | 10 | Vacuum planetary stirring defoamer | Vacuum defoamer mixing | mixing | 0 | 0 | 1 | 0 | 0 | 1 | 0 | 20 | SPS | Spark plasma sintering (SPS) |  | 1 | 1700 | 300 |  |  |  | 76.72 | 23.28 | 249.5 |  |  | DLP |  | 0 |  | 5 | 5 | 0 | 0 | 0 | 0 | 0 | 10 | 0 | 0 | 0 | 0 | 0 |  | missing | 1 |  | 0 | 20 | 80 | 90
114 | 90 |  |  | 1.19 | Y2O3 | 5 | Al2O3 | 5 | PS |  |  | 10 | Vacuum planetary stirring defoamer | Vacuum defoamer mixing | mixing | 0 | 0 | 1 | 0 | 0 | 1 | 0 | 20 | SPS | Spark plasma sintering (SPS) |  | 1 | 1700 | 600 |  |  |  | 69 | 31 | 174.5 |  |  | DLP |  | 0 |  | 5 | 5 | 0 | 0 | 0 | 0 | 0 | 10 | 0 | 0 | 0 | 0 | 0 |  | missing | 1 |  | 0 | 20 | 80 | 90
115 | 90 |  |  | 1.19 | Y2O3 | 5 | Al2O3 | 5 | PS |  |  | 10 | Vacuum planetary stirring defoamer | Vacuum defoamer mixing | mixing | 0 | 0 | 1 | 0 | 0 | 1 | 0 | 20 | SPS | Spark plasma sintering (SPS) |  | 1 | 1700 | 900 |  |  |  | 68 | 32 | 126.1 |  |  | DLP |  | 0 |  | 5 | 5 | 0 | 0 | 0 | 0 | 0 | 10 | 0 | 0 | 0 | 0 | 0 |  | missing | 1 |  | 0 | 20 | 80 | 90
116 |  | 91 | 9 | 0.885 | Al2O3 | 4 | Y2O3 | 6 |  |  |  |  | Ball mill | Ball milling | milling | 1 | 0 | 0 | 0 | 1 | 0 | 0 | 20 | GPS | Gas pressure sintering (GPS) |  | 1 | 1750 | 120 | 5 | 3.08 | 96.25 |  |  | 619 | 12.3 | 6.95 | DLP |  | 0 |  | 6 | 4 | 0 | 0 | 0 | 0 | 0 | 0 | 0 | 0 | 0 | 0 | 0 | 96.25 | from_density1 | 0 | 100 | 0 | 10 | 90 | 90
117 |  | 91 | 9 | 1.196 | Al2O3 | 4 | Y2O3 | 6 |  |  |  |  | Ball mill | Ball milling | milling | 1 | 0 | 0 | 0 | 1 | 0 | 0 | 20 | GPS | Gas pressure sintering (GPS) |  | 1 | 1750 | 120 | 5 | 3.06 | 95.625 | 0 | 100 | 679 | 12.8 | 7.12 | DLP |  | 0 |  | 6 | 4 | 0 | 0 | 0 | 0 | 0 | 0 | 0 | 0 | 0 | 0 | 0 | 95.625 | from_density1 | 0 | 100 | 0 | 10 | 90 | 90
118 |  | 91 | 9 | 1.284 | Al2O3 | 4 | Y2O3 | 6 |  |  |  |  | Ball mill | Ball milling | milling | 1 | 0 | 0 | 0 | 1 | 0 | 0 | 20 | GPS | Gas pressure sintering (GPS) |  | 1 | 1750 | 120 | 5 | 2.91 | 90.9375 | 0 | 100 | 596 | 11.7 | 6.76 | DLP |  | 0 |  | 6 | 4 | 0 | 0 | 0 | 0 | 0 | 0 | 0 | 0 | 0 | 0 | 0 | 90.9375 | from_density1 | 0 | 100 | 0 | 10 | 90 | 90
119 |  | 91 | 9 | 1.305 | Al2O3 | 4 | Y2O3 | 6 |  |  |  |  | Ball mill | Ball milling | milling | 1 | 0 | 0 | 0 | 1 | 0 | 0 | 20 | GPS | Gas pressure sintering (GPS) |  | 1 | 1750 | 120 | 5 | 2.85 | 89.0625 |  |  | 528 | 11.5 | 6.15 | DLP |  | 0 |  | 6 | 4 | 0 | 0 | 0 | 0 | 0 | 0 | 0 | 0 | 0 | 0 | 0 | 89.0625 | from_density1 | 0 | 100 | 0 | 10 | 90 | 90
120 |  | 91 | 9 | 1.951 | Al2O3 | 4 | Y2O3 | 6 |  |  |  |  | Ball mill | Ball milling | milling | 1 | 0 | 0 | 0 | 1 | 0 | 0 | 20 | GPS | Gas pressure sintering (GPS) |  | 1 | 1750 | 120 | 5 | 2.79 | 87.1875 |  |  | 535 | 10.6 | 5.74 | DLP |  | 0 |  | 6 | 4 | 0 | 0 | 0 | 0 | 0 | 0 | 0 | 0 | 0 | 0 | 0 | 87.1875 | from_density1 | 0 | 100 | 0 | 10 | 90 | 90
121 |  |  |  | 0.8 | SiO2 | 30 | Al2O3 | 5 | Y2O3 |  |  | 5 | Ball mill | Ball milling | milling | 1 | 0 | 0 | 0 | 1 | 0 | 0 | 8 | Pressureless Sintering | Pressureless sintering |  | 1 | 2000 | 120 | 0.1 |  |  |  |  | 149.2 | 11.8 |  | DLP |  | 0 |  | 5 | 5 | 0 | 30 | 0 | 0 | 0 | 0 | 0 | 0 | 0 | 0 | 0 |  | missing | 1 |  | 0 | 40 | 60 | 60
122 |  |  |  | 0.8 | SiO2 | 35 | Al2O3 | 5 | Y2O3 |  |  | 5 | Ball mill | Ball milling | milling | 1 | 0 | 0 | 0 | 1 | 0 | 0 | 8 | Pressureless Sintering | Pressureless sintering |  | 1 | 2000 | 120 | 0.1 |  |  |  |  | 127.8 | 11.4 |  | DLP |  | 0 |  | 5 | 5 | 0 | 35 | 0 | 0 | 0 | 0 | 0 | 0 | 0 | 0 | 0 |  | missing | 1 |  | 0 | 45 | 55 | 55
123 |  |  |  | 0.8 | SiO2 | 40 | Al2O3 | 55 | Y2O3 |  |  | 5 | Ball mill | Ball milling | milling | 1 | 0 | 0 | 0 | 1 | 0 | 0 | 8 | Pressureless Sintering | Pressureless sintering |  | 1 | 2000 | 120 | 0.1 |  |  |  |  | 111.5 | 10.5 |  | DLP |  | 0 |  | 5 | 55 | 0 | 40 | 0 | 0 | 0 | 0 | 0 | 0 | 0 | 0 | 0 |  | missing | 1 |  | 0 | 100 | 0 | 0
124 |  | 91 | 9 | 1.8 | Al2O3 |  | Y2O3 | [5 empty] | Ball mill | Ball milling | milling | 1 | 0 | 0 | 0 | 1 | 0 | 0 | 4 | Pressureless Sintering | Pressureless sintering |  | 1 | 1800 | 120 |  | 67.24 | 67.24 | 0 | 100 | 248.23 | 3.11 |  | DLP |  | 0 |  | 0 | 0 | 0 | 0 | 0 | 0 | 0 | 0 | 0 | 0 | 0 | 0 | 0 | 67.24 | from_density1 | 0 | 100 | 0 | 0 | 100 | 100
125 |  | 91 | 9 | 1.8 | Al2O3 |  | Y2O3 | [5 empty] | Ball mill | Ball milling | milling | 1 | 0 | 0 | 0 | 1 | 0 | 0 | 4 | Pressureless Sintering | Pressureless sintering |  | 1 | 1800 | 120 |  | 72.9 | 72.9 | 0 | 100 | 333.64 | 5.24 |  | DLP |  | 0 |  | 0 | 0 | 0 | 0 | 0 | 0 | 0 | 0 | 0 | 0 | 0 | 0 | 0 | 72.9 | from_density1 | 0 | 100 | 0 | 0 | 100 | 100
126 |  | 91 | 9 | 1.8 | Al2O3 |  | Y2O3 | [5 empty] | Ball mill | Ball milling | milling | 1 | 0 | 0 | 0 | 1 | 0 | 0 | 4 | Pressureless Sintering | Pressureless sintering |  | 1 | 1800 | 120 |  | 76.68 | 76.68 | 0 | 100 | 468.25 | 9.74 |  | DLP |  | 0 |  | 0 | 0 | 0 | 0 | 0 | 0 | 0 | 0 | 0 | 0 | 0 | 0 | 0 | 76.68 | from_density1 | 0 | 100 | 0 | 0 | 100 | 100
127 |  | 91 | 9 | 1.8 | Al2O3 |  | Y2O3 | [5 empty] | Ball mill | Ball milling | milling | 1 | 0 | 0 | 0 | 1 | 0 | 0 | 4 | Pressureless Sintering | Pressureless sintering |  | 1 | 1800 | 120 |  | 96.36 | 96.36 | 0 | 100 | 728.7 | 14.68 |  | DLP |  | 0 |  | 0 | 0 | 0 | 0 | 0 | 0 | 0 | 0 | 0 | 0 | 0 | 0 | 0 | 96.36 | from_density1 | 0 | 100 | 0 | 0 | 100 | 100
128 |  | 91 | 9 | 1.8 | Al2O3 |  | Y2O3 | [5 empty] | Ball mill | Ball milling | milling | 1 | 0 | 0 | 0 | 1 | 0 | 0 | 4 | Pressureless Sintering | Pressureless sintering |  | 1 | 1800 | 120 |  | 97.2 | 97.2 | 0 | 100 | 625.3 | 14.5 |  | DLP |  | 0 |  | 0 | 0 | 0 | 0 | 0 | 0 | 0 | 0 | 0 | 0 | 0 | 0 | 0 | 97.2 | from_density1 | 0 | 100 | 0 | 0 | 100 | 100
129 | 91.8 | 93 | 15 | 0.5 | Yb2O3 | 1.960784 | [8 empty] | missing | 0 | 0 | 0 | 0 | 0 | 0 | 0 | In-situ Oxidation | 1250 |  |  | 0 | 184 |  |  | 3.8 | 118.75 |  |  | 130 | 2.6 | 1.65 |  |  | 0 |  | 0 | 0 | 0 | 0 | 1.960784 | 0 | 0 | 0 | 0 | 0 | 0 | 0 | 0 | 118.75 | from_density0_gcm3_defaultrho | 1 | 108 | 1 | 1.960784 | 98.03922 | 91.8
130 | 91.8 | 93 | 25 | 0.5 | Yb2O3 | 1.960784 | [8 empty] | missing | 0 | 0 | 0 | 0 | 0 | 0 | 0 | In-situ Oxidation | 1250 |  |  | 0 | 184 |  |  | 3.8 | 118.75 |  |  | 146 | 2.9 | 1.85 |  |  | 0 |  | 0 | 0 | 0 | 0 | 1.960784 | 0 | 0 | 0 | 0 | 0 | 0 | 0 | 0 | 118.75 | from_density0_gcm3_defaultrho | 1 | 118 | 1 | 1.960784 | 98.03922 | 91.8
131 | 91.8 | 93 | 35 | 0.5 | Yb2O3 | 1.960784 | [8 empty] | missing | 0 | 0 | 0 | 0 | 0 | 0 | 0 | In-situ Oxidation | 1250 |  |  | 0 | 184 |  |  | 3.8 | 118.75 |  |  | 140 | 3 | 2.08 |  |  | 0 |  | 0 | 0 | 0 | 0 | 1.960784 | 0 | 0 | 0 | 0 | 0 | 0 | 0 | 0 | 118.75 | from_density0_gcm3_defaultrho | 1 | 128 | 1 | 1.960784 | 98.03922 | 91.8
132 | 91.8 | 93 | 45 | 0.5 | Yb2O3 | 1.960784 | [8 empty] | missing | 0 | 0 | 0 | 0 | 0 | 0 | 0 | In-situ Oxidation | 1250 |  |  | 0 | 184 |  |  | 3.8 | 118.75 |  |  | 153.9 | 3.05 | 2.05 |  |  | 0 |  | 0 | 0 | 0 | 0 | 1.960784 | 0 | 0 | 0 | 0 | 0 | 0 | 0 | 0 | 118.75 | from_density0_gcm3_defaultrho | 1 | 138 | 1 | 1.960784 | 98.03922 | 91.8
133 | 100 | 90 | 10 | 2.89 | Yb2O3 | 5 | Al2O3 | 5 | [6 empty] | missing | 0 | 0 | 0 | 0 | 0 | 0 | 0 |  | PIP |  |  | 0 | 1200 |  |  | 2.64 | 82.5 | 0 | 100 | 162.35 |  |  | DLP |  | 0 |  | 0 | 5 | 0 | 0 | 5 | 0 | 0 | 0 | 0 | 0 | 0 | 0 | 0 | 82.5 | from_density1 | 0 | 100 | 0 | 10 | 90 | 100
134 | 85 |  |  | 50 | Dextrin | 10 | Lu2O3 | 5 |  |  |  |  | Ball milling | Ball milling | milling | 1 | 0 | 0 | 0 | 1 | 0 | 0 | 24 | Hot Pressing | Hot pressing (HP) |  | 1 | 1800 | 120 | 0.3 | 2.02 | 63.125 | 0 | 100 | 47 |  |  |  |  | 0 |  | 0 | 0 | 0 | 0 | 0 | 0 | 0 | 0 | 0 | 0 | 0 | 0 | 0 | 63.125 | from_density1 | 0 |  | 0 | 15 | 85 | 85
135 | 91 | 91 | 9 |  | MgSiN | 7 | Y2O3 | 2 |  |  |  |  | Ball milling | Ball milling | milling | 1 | 0 | 0 | 0 | 1 | 0 | 0 | 12 | GPS | Gas pressure sintering (GPS) |  | 1 | 1890 | 180 | 4 | >98 | 98 | 0 | 100 | 926 |  | 8.41 |  |  | 0 |  | 2 | 0 | 0 | 0 | 0 | 0 | 0 | 0 | 0 | 0 | 0 | 0 | 0 | 98 | from_density1 | 0 | 100 | 0 | 9 | 91 | 91
136 | 90 |  |  | 0.65 | Y2O3 | 5 | CeO | 3 | MgO |  |  | 2 | Double roller mixer | Double roller mixer | mixing | 0 | 0 | 1 | 0 | 0 | 0 | 0 | 0.92 | GPS | Gas pressure sintering (GPS) |  | 1 | 1700 | 150 | 1.8 | 3.25 g/cm | 101.5625 | 0 | 100 | 803 | 15.1 | 8.86 | FDM |  | 0 |  | 5 | 0 | 2 | 0 | 0 | 0 | 0 | 0 | 0 | 0 | 0 | 0 | 0 | 101.5625 | from_density1 | 0 |  | 0 | 10 | 90 | 90
137 | 92 | 94 | 6 | 0.7 | Y2O3 | 5 | MgO | 3 |  |  |  |  | Ball mixing | Ball mixing | mixing | 0 | 0 | 1 | 0 | 0 | 0 | 0 | 2 | Pressureless Sintering | Pressureless sintering |  | 1 | 1825 | 240 | 0 | 3.17 0 | 99.0625 | 0 | 100 | 577.06 | 12.6 | 6.17 | DLP |  | 0 |  | 5 | 0 | 3 | 0 | 0 | 0 | 0 | 0 | 0 | 0 | 0 | 0 | 0 | 99.0625 | from_density1 | 0 | 100 | 0 | 8 | 92 | 92
138 | 89 |  |  | 0.95 | Y2O3 | 5 | AlN | 10.2548 | Al2O3 |  |  |  | Vacuum defoamer mixing | Vacuum defoamer mixing | mixing | 0 | 0 | 1 | 0 | 0 | 0 | 0 | 0.33 | GPS | Gas pressure sintering (GPS) |  | 1 | 1750 | 120 | 1 | 92.61 | 92.61 |  |  | 402.91 | 21.11 | 6.33 | VPP |  | 0 |  | 5 | 0 | 0 | 0 | 0 | 0 | 0 | 0 | 0 | 0 | 0 | 0 | 10.2548 | 92.61 | from_density1 | 0 |  | 0 | 15.2548 | 84.7452 | 89
139 | 70 | 93 | 7 | 5 | SiO2 | 30 | DolapixCE64&TritonX-100 | 2 |  |  |  |  | Mechanical Stirring | Mechanical Stirring | other | 0 | 0 | 0 | 0 | 0 | 0 | 0 | 0.5 | Pressureless Sintering | Pressureless sintering |  | 1 | 1600 |  |  | 74.52 | 74.52 | 92 | 8 | 131.2 |  |  | DIW |  | 0 |  | 0 | 0 | 0 | 30 | 0 | 0 | 0 | 0 | 0 | 0 | 0 | 0 | 0 | 74.52 | from_density1 | 0 | 100 | 0 | 32 | 68 | 70
140 | 80 | 93 | 7 | 5 | SiO2 | 20 | DolapixCE64&TritonX-100 | 2 |  |  |  |  | Mechanical Stirring | Mechanical Stirring | other | 0 | 0 | 0 | 0 | 0 | 0 | 0 | 0.5 | Pressureless Sintering | Pressureless sintering |  | 1 | 1600 |  |  | 72.9 | 72.9 | 92 | 8 | 116 |  |  | DIW |  | 0 |  | 0 | 0 | 0 | 20 | 0 | 0 | 0 | 0 | 0 | 0 | 0 | 0 | 0 | 72.9 | from_density1 | 0 | 100 | 0 | 22 | 78 | 80
141 | 90 | 93 | 7 | 5 | SiO2 | 10 | DolapixCE64&TritonX-100 | 2 |  |  |  |  | Mechanical Stirring | Mechanical Stirring | other | 0 | 0 | 0 | 0 | 0 | 0 | 0 | 0.5 | Pressureless Sintering | Pressureless sintering |  | 1 | 1600 |  |  | 70.65 | 70.65 | 92 | 8 | 110 |  |  | DIW |  | 0 |  | 0 | 0 | 0 | 10 | 0 | 0 | 0 | 0 | 0 | 0 | 0 | 0 | 0 | 70.65 | from_density1 | 0 | 100 | 0 | 12 | 88 | 90
142 |  |  |  | 0.78 | Y2O3 |  | Al2O3 | [5 empty] | Planetary ball milling | Planetary ball milling | milling | 1 | 0 | 0 | 0 | 1 | 1 | 0 | 6 | GPS | Gas pressure sintering (GPS) |  | 1 | 1650 | 180 | 6 | 98.5 | 98.5 | 0 | 100 | 770 |  | 13.3 | DLP |  | 0 |  | 0 | 0 | 0 | 0 | 0 | 0 | 0 | 0 | 0 | 0 | 0 | 0 | 0 | 98.5 | from_density1 | 0 |  | 0 | 0 | 100 | 100
143 | 95 | 99 | 1 | 1 | Y2O3 | 2 | Al2O3 | 3 |  |  |  |  | Planetary Ball Mill | Planetary ball milling | milling | 1 | 0 | 0 | 0 | 1 | 1 | 0 | 20 | Pressureless (N2) | Pressureless sintering (N2) | N2 | 1 | 1750 |  |  | 58.39 | 58.39 | 0 | 100 | 235 |  |  | SLA |  | 0 |  | 2 | 3 | 0 | 0 | 0 | 0 | 0 | 0 | 0 | 0 | 0 | 0 | 0 | 58.39 | from_density1 | 0 | 100 | 0 | 5 | 95 | 95
144 | 95 | 99 | 1 | 1.5 | Y2O3 | 2 | Al2O3 | 3 |  |  |  |  | Planetary Ball Mill | Planetary ball milling | milling | 1 | 0 | 0 | 0 | 1 | 1 | 0 | 20 | Pressureless (N2) | Pressureless sintering (N2) | N2 | 1 | 1750 |  |  | 53.72 | 53.72 | 0 | 100 | 225 |  |  | SLA |  | 0 |  | 2 | 3 | 0 | 0 | 0 | 0 | 0 | 0 | 0 | 0 | 0 | 0 | 0 | 53.72 | from_density1 | 0 | 100 | 0 | 5 | 95 | 95
145 | 95 | 99 | 1 | 2 | Y2O3 | 2 | Al2O3 | 3 |  |  |  |  | Planetary Ball Mill | Planetary ball milling | milling | 1 | 0 | 0 | 0 | 1 | 1 | 0 | 20 | Pressureless (N2) | Pressureless sintering (N2) | N2 | 1 | 1750 |  |  | 51.73 | 51.73 | 0 | 100 | 185 |  |  | SLA |  | 0 |  | 2 | 3 | 0 | 0 | 0 | 0 | 0 | 0 | 0 | 0 | 0 | 0 | 0 | 51.73 | from_density1 | 0 | 100 | 0 | 5 | 95 | 95
146 | 95 | 99 | 1 | 1.5 | Y2O3 | 2 | Al2O3 | 3 |  |  |  |  | Planetary Ball Mill | Planetary ball milling | milling | 1 | 0 | 0 | 0 | 1 | 1 | 0 | 20 | Pressureless (N2) | Pressureless sintering (N2) | N2 | 1 | 1750 |  |  | 52.75 | 52.75 | 0 | 100 | 238 |  |  | SLA |  | 0 |  | 2 | 3 | 0 | 0 | 0 | 0 | 0 | 0 | 0 | 0 | 0 | 0 | 0 | 52.75 | from_density1 | 0 | 100 | 0 | 5 | 95 | 95
147 | 95 | 99 | 1 | 1.5 | Y2O3 | 2 | Al2O3 | 3 |  |  |  |  | Planetary Ball Mill | Planetary ball milling | milling | 1 | 0 | 0 | 0 | 1 | 1 | 0 | 20 | Pressureless (N2) | Pressureless sintering (N2) | N2 | 1 | 1750 |  |  | 55.13 | 55.13 | 0 | 100 | 248 |  |  | SLA |  | 0 |  | 2 | 3 | 0 | 0 | 0 | 0 | 0 | 0 | 0 | 0 | 0 | 0 | 0 | 55.13 | from_density1 | 0 | 100 | 0 | 5 | 95 | 95
148 | 95 | 99 | 1 | 1.5 | Y2O3 | 2 | Al2O3 | 3 |  |  |  |  | Planetary Ball Mill | Planetary ball milling | milling | 1 | 0 | 0 | 0 | 1 | 1 | 0 | 20 | Pressureless (N2) | Pressureless sintering (N2) | N2 | 1 | 1750 |  |  | 56.28 | 56.28 | 0 | 100 | 275 |  |  | SLA |  | 0 |  | 2 | 3 | 0 | 0 | 0 | 0 | 0 | 0 | 0 | 0 | 0 | 0 | 0 | 56.28 | from_density1 | 0 | 100 | 0 | 5 | 95 | 95
149 | 95 | 99 | 1 | 1.5 | Y2O3 | 2 | Al2O3 | 3 |  |  |  |  | Planetary Ball Mill | Planetary ball milling | milling | 1 | 0 | 0 | 0 | 1 | 1 | 0 | 20 | Pressureless (N2) | Pressureless sintering (N2) | N2 | 1 | 1750 |  |  | 56.36 | 56.36 | 0 | 100 | 260 |  |  | SLA |  | 0 |  | 2 | 3 | 0 | 0 | 0 | 0 | 0 | 0 | 0 | 0 | 0 | 0 | 0 | 56.36 | from_density1 | 0 | 100 | 0 | 5 | 95 | 95
150 | 95 | 99 | 1 | 1.5 | Y2O3 | 2 | Al2O3 | 3 |  |  |  |  | Planetary Ball Mill | Planetary ball milling | milling | 1 | 0 | 0 | 0 | 1 | 1 | 0 | 20 | Pressureless (N2) | Pressureless sintering (N2) | N2 | 1 | 1750 |  |  | 56.74 | 56.74 | 0 | 100 | 245 |  |  | SLA |  | 0 |  | 2 | 3 | 0 | 0 | 0 | 0 | 0 | 0 | 0 | 0 | 0 | 0 | 0 | 56.74 | from_density1 | 0 | 100 | 0 | 5 | 95 | 95
151 | [14 empty] | missing | 0 | 0 | 0 | 0 | 0 | 0 | 0 |  |  |  |  | 0 | [12 empty] | 0 |  | 0 | 0 | 0 | 0 | 0 | 0 | 0 | 0 | 0 | 0 | 0 | 0 | 0 |  | missing | 1 |  | 0 | 0 | 100 | 100
152 | 90 |  |  | 0.5 | Y2O3 | 5 | Al2O3 | 5 |  |  |  |  | Planetary ball mill | Planetary ball milling | milling | 1 | 0 | 0 | 0 | 1 | 1 | 0 | 6 | GPS | Gas pressure sintering (GPS) |  | 1 | 1900 | 120 | 1.8 | 97.52 | 97.52 | 0 | 100 | 550 | 15.82 |  | DLP |  | 0 |  | 5 | 5 | 0 | 0 | 0 | 0 | 0 | 0 | 0 | 0 | 0 | 0 | 0 | 97.52 | from_density1 | 0 |  | 0 | 10 | 90 | 90
153 | 90 |  |  | 0.5 | Y2O3 | 5 | Al2O3 | 5 |  |  |  |  | Planetary ball mill | Planetary ball milling | milling | 1 | 0 | 0 | 0 | 1 | 1 | 0 | 6 | PLS | OTHER/needs_review |  | 0 | 1650 | 120 | 0.1 | 2.93 | 91.5625 |  |  | 407 | 12.2 | 5.9 | VPP |  | 0 |  | 5 | 5 | 0 | 0 | 0 | 0 | 0 | 0 | 0 | 0 | 0 | 0 | 0 | 91.5625 | from_density1 | 0 |  | 0 | 10 | 90 | 90
154 | 90 |  |  | 0.5 | Y2O3 | 5 | Al2O3 | 5 |  |  |  |  | Planetary ball mill | Planetary ball milling | milling | 1 | 0 | 0 | 0 | 1 | 1 | 0 | 6 | PLS | OTHER/needs_review |  | 0 | 1700 | 120 | 0.1 | 3 | 93.75 |  |  | 427.4 | 11.7 | 6.9 | VPP |  | 0 |  | 5 | 5 | 0 | 0 | 0 | 0 | 0 | 0 | 0 | 0 | 0 | 0 | 0 | 93.75 | from_density1 | 0 |  | 0 | 10 | 90 | 90
155 | 90 |  |  | 0.5 | Y2O3 | 5 | Al2O3 | 5 |  |  |  |  | Planetary ball mill | Planetary ball milling | milling | 1 | 0 | 0 | 0 | 1 | 1 | 0 | 6 | PLS | OTHER/needs_review |  | 0 | 1750 | 120 | 0.1 | 3.09 | 96.5625 |  |  | 613.3 | 12.6 | 7.5 | VPP |  | 0 |  | 5 | 5 | 0 | 0 | 0 | 0 | 0 | 0 | 0 | 0 | 0 | 0 | 0 | 96.5625 | from_density1 | 0 |  | 0 | 10 | 90 | 90
156 | 90 |  |  | 0.65 | Y2O3 | 5 | CeO2 | 3 | MgO | ZnO | 0wt% | 2 | Double roller mixer | Double roller mixer | mixing | 0 | 0 | 1 | 0 | 0 | 0 | 0 | 0.92 | GPS | Gas pressure sintering (GPS) |  | 1 | 1700 | 150 | 1.8 | 3.25 | 101.5625 | 0 | 100 | 803 | 15.1 | 8.86 | FDM | 0 | 0 |  | 5 | 0 | 2 | 0 | 0 | 0 | 3 | 0 | 0 | 0 | 0 | 0 | 0 | 101.5625 | from_density1 | 0 |  | 0 | 10 | 90 | 90
157 | 90 |  |  | 0.65 | Y2O3 | 5 | CeO2 | 3 | MgO | ZnO | 3wt% | 2 | Double roller mixer | Double roller mixer | mixing | 0 | 0 | 1 | 0 | 0 | 0 | 0 | 0.92 | GPS | Gas pressure sintering (GPS) |  | 1 | 1700 | 150 | 1.8 | 3.23 | 100.9375 |  |  | 788 | 15 | 8.68 | FDM | 3 | 0 |  | 5 | 0 | 2 | 0 | 0 | 0 | 3 | 0 | 0 | 0 | 0 | 0 | 0 | 100.9375 | from_density1 | 0 |  | 0 | 13 | 87 | 90
158 | 90 |  |  | 0.65 | Y2O3 | 5 | CeO2 | 3 | MgO | ZnO | 5wt% | 2 | Double roller mixer | Double roller mixer | mixing | 0 | 0 | 1 | 0 | 0 | 0 | 0 | 0.92 | GPS | Gas pressure sintering (GPS) |  | 1 | 1700 | 150 | 1.8 | 3.21 | 100.3125 |  |  | 735 | 14.8 | 8.25 | FDM | 5 | 0 |  | 5 | 0 | 2 | 0 | 0 | 0 | 3 | 0 | 0 | 0 | 0 | 0 | 0 | 100.3125 | from_density1 | 0 |  | 0 | 15 | 85 | 90
159 | 90 |  |  | 0.65 | Y2O3 | 5 | CeO2 | 3 | MgO | ZnO | 8wt% | 2 | Double roller mixer | Double roller mixer | mixing | 0 | 0 | 1 | 0 | 0 | 0 | 0 | 0.92 | GPS | Gas pressure sintering (GPS) |  | 1 | 1700 | 150 | 1.8 | 3.17 | 99.0625 |  |  | 712 | 14.6 | 8.11 | FDM | 8 | 0 |  | 5 | 0 | 2 | 0 | 0 | 0 | 3 | 0 | 0 | 0 | 0 | 0 | 0 | 99.0625 | from_density1 | 0 |  | 0 | 18 | 82 | 90
160 | 90 |  |  | 0.65 | Y2O3 | 5 | CeO2 | 3 | MgO | ZnO | 13wt% | 2 | Double roller mixer | Double roller mixer | mixing | 0 | 0 | 1 | 0 | 0 | 0 | 0 | 0.92 | GPS | Gas pressure sintering (GPS) |  | 1 | 1700 | 150 | 1.8 | 3.05 | 95.3125 |  |  | 515 | 13.2 | 5.65 | FDM | 13 | 0 |  | 5 | 0 | 2 | 0 | 0 | 0 | 3 | 0 | 0 | 0 | 0 | 0 | 0 | 95.3125 | from_density1 | 0 |  | 0 | 23 | 77 | 90
161 | 80 |  |  | 75 | Epoxyresin(Binder) | 20 | [6 empty] | V-type mixer | V-type mixer | mixing | 0 | 0 | 1 | 0 | 0 | 0 | 0 |  | GPS | Gas pressure sintering (GPS) |  | 1 | 1750 | 60 | 5 | 3.23 | 100.9375 |  |  | 1150 |  |  |  |  | 0 |  | 0 | 0 | 0 | 0 | 0 | 0 | 0 | 0 | 0 | 0 | 0 | 0 | 0 | 100.9375 | from_density1 | 0 |  | 0 | 20 | 80 | 80
162 | 92.3 | 95 | 5 |  | MgO | 3 | Yb2O3 | 2 |  |  |  |  | Planetary ball-milling | Planetary ball milling | milling | 1 | 0 | 0 | 0 | 1 | 1 | 0 | 24 | SPS with SiC powder bed | Spark plasma sintering (SPS) |  | 1 | 1600 | 600 | 30 | 92.5 | 92.5 | 62.2 | 37.8 |  | 13.8 | 3.4 |  |  | 0 |  | 0 | 0 | 3 | 0 | 2 | 0 | 0 | 0 | 0 | 0 | 0 | 0 | 0 | 92.5 | from_density1 | 0 | 100 | 0 | 5 | 95 | 92.3
163 | 92.3 | 95 | 5 |  | MgO | 3 | Yb2O3 | 2 |  |  |  |  | Planetary ball-milling | Planetary ball milling | milling | 1 | 0 | 0 | 0 | 1 | 1 | 0 | 24 | SPS with SiC powder bed | Spark plasma sintering (SPS) |  | 1 | 1600 | 600 | 30 | 94.6 | 94.6 | 27.8 | 72.2 |  | 15.7 | 6.2 |  |  | 0 |  | 0 | 0 | 3 | 0 | 2 | 0 | 0 | 0 | 0 | 0 | 0 | 0 | 0 | 94.6 | from_density1 | 0 | 100 | 0 | 5 | 95 | 92.3
164 | 92.3 | 95 | 5 |  | MgO | 3 | Yb2O3 | 2 |  |  |  |  | Planetary ball-milling | Planetary ball milling | milling | 1 | 0 | 0 | 0 | 1 | 1 | 0 | 24 | SPS with SiC powder bed | Spark plasma sintering (SPS) |  | 1 | 1600 | 600 | 30 | 98.4 | 98.4 | 22.3 | 77.7 |  | 17.5 | 6.4 |  |  | 0 |  | 0 | 0 | 3 | 0 | 2 | 0 | 0 | 0 | 0 | 0 | 0 | 0 | 0 | 98.4 | from_density1 | 0 | 100 | 0 | 5 | 95 | 92.3
165 | 92.3 | 95 | 5 |  | MgO | 3 | Yb2O3 | 2 |  |  |  |  | Planetary ball-milling | Planetary ball milling | milling | 1 | 0 | 0 | 0 | 1 | 1 | 0 | 24 | SPS with SiC powder bed | Spark plasma sintering (SPS) |  | 1 | 1700 | 600 | 30 | 98.8 | 98.8 | 8.1 | 91.9 |  | 17.4 | 7.1 |  |  | 0 |  | 0 | 0 | 3 | 0 | 2 | 0 | 0 | 0 | 0 | 0 | 0 | 0 | 0 | 98.8 | from_density1 | 0 | 100 | 0 | 5 | 95 | 92.3
166 | 92.3 | 95 | 5 |  | MgO | 3 | Yb2O3 | 2 |  |  |  |  | Planetary ball-milling | Planetary ball milling | milling | 1 | 0 | 0 | 0 | 1 | 1 | 0 | 24 | SPS with SiC powder bed | Spark plasma sintering (SPS) |  | 1 | 1800 | 600 | 30 | 98.9 | 98.9 | 0 | 100 |  | 16 | 7.9 |  |  | 0 |  | 0 | 0 | 3 | 0 | 2 | 0 | 0 | 0 | 0 | 0 | 0 | 0 | 0 | 98.9 | from_density1 | 0 | 100 | 0 | 5 | 95 | 92.3
167 | 93 | 95 | 5 | 0.33 | Y2O3 |  | MgO | [5 empty] | Planetary milled | Planetary (unspecified) | milling | 1 | 0 | 0 | 0 | 0 | 1 | 0 | 4 | GPS | Gas pressure sintering (GPS) |  | 1 | 1900 | 720 | 1 | >99.6 | 99.6 | 0 | 100 | [5 empty] | 0 |  | 0 | 0 | 0 | 0 | 0 | 0 | 0 | 0 | 0 | 0 | 0 | 0 | 0 | 99.6 | from_density1 | 0 | 100 | 0 | 0 | 100 | 93
168 | 93 | 95 | 5 | 0.33 | Y2O3 |  | MgO | [5 empty] | Planetary milled | Planetary (unspecified) | milling | 1 | 0 | 0 | 0 | 0 | 1 | 0 | 4 | GPS | Gas pressure sintering (GPS) |  | 1 | 1900 | 720 | 1 | >99.6 | 99.6 | 0 | 100 | [5 empty] | 0 |  | 0 | 0 | 0 | 0 | 0 | 0 | 0 | 0 | 0 | 0 | 0 | 0 | 0 | 99.6 | from_density1 | 0 | 100 | 0 | 0 | 100 | 93
169 | 1 |  |  |  | Y2O3 | 6 | Al2O3 | 4 |  |  |  |  | High-energy ball mill | High-energy ball milling | milling | 1 | 0 | 0 | 0 | 1 | 0 | 1 | 24 | SPS | Spark plasma sintering (SPS) |  | 1 | 1600 | 600 | 40 | >99 | 99 |  |  |  | 17.355 | 11.04 |  |  | 0 |  | 6 | 4 | 0 | 0 | 0 | 0 | 0 | 0 | 0 | 0 | 0 | 0 | 0 | 99 | from_density1 | 0 |  | 0 | 10 | 90 | 1
170 |  |  |  |  | Al2O3 | 5 | Y2O3 | 5 |  |  |  |  | Planetary milling | Planetary (unspecified) | milling | 1 | 0 | 0 | 0 | 0 | 1 | 0 | 8 | SPS | Spark plasma sintering (SPS) |  | 1 | 1800 |  | 30 | 99.5 | 99.5 | 49.7 | 50.3 |  | 20.09 | 3.9 |  |  | 0 |  | 5 | 5 | 0 | 0 | 0 | 0 | 0 | 0 | 0 | 0 | 0 | 0 | 0 | 99.5 | from_density1 | 0 |  | 0 | 10 | 90 | 90
171 |  |  |  |  | Al2O3 | 5 | Y2O3 | 5 |  |  |  |  | Planetary milling | Planetary (unspecified) | milling | 1 | 0 | 0 | 0 | 0 | 1 | 0 | 8 | SPS | Spark plasma sintering (SPS) |  | 1 | 1800 | 300 | 30 | 99.6 | 99.6 | 17.4 | 82.6 |  | 17.89 | 4.7 |  |  | 0 |  | 5 | 5 | 0 | 0 | 0 | 0 | 0 | 0 | 0 | 0 | 0 | 0 | 0 | 99.6 | from_density1 | 0 |  | 0 | 10 | 90 | 90
172 |  |  |  |  | Al2O3 | 5 | Y2O3 | 5 |  |  |  |  | Planetary milling | Planetary (unspecified) | milling | 1 | 0 | 0 | 0 | 0 | 1 | 0 | 8 | SPS | Spark plasma sintering (SPS) |  | 1 | 1800 | 600 | 30 | 99.8 | 99.8 | 4.9 | 95.1 |  | 17.47 | 5.34 |  |  | 0 |  | 5 | 5 | 0 | 0 | 0 | 0 | 0 | 0 | 0 | 0 | 0 | 0 | 0 | 99.8 | from_density1 | 0 |  | 0 | 10 | 90 | 90
173 | 97.1 |  |  | 2.326 | BaSiO3 | 8 | [6 empty] | Ball-milling | Ball milling | milling | 1 | 0 | 0 | 0 | 1 | 0 | 0 | 4 | OPS (Oscillatory Pressure Sintering) | OTHER/needs_review |  | 1 | 1650 | 125 | 30 |  |  | 0 | 100 | 308.11 | 0.078 | 5.01 |  |  | 0 |  | 0 | 0 | 0 | 0 | 0 | 0 | 0 | 0 | 0 | 0 | 0 | 0 | 0 |  | missing | 1 |  | 0 | 8 | 92 | 97.1
174 |  |  |  |  | MgO | 3 | Yb2O3 | 2 | [6 empty] | missing | 0 | 0 | 0 | 0 | 0 | 0 | 0 |  | Hot-pressing | Hot pressing (HP) |  | 0 | 1500 | 60 | 30 | 98.8 | 98.8 | 80.9 | 19.1 |  | 23.5 | 3.9 |  |  | 0 |  | 0 | 0 | 3 | 0 | 2 | 0 | 0 | 0 | 0 | 0 | 0 | 0 | 0 | 98.8 | from_density1 | 0 |  | 0 | 5 | 95 | 95
175 |  |  |  |  | MgO | 3 | Yb2O3 | 2 | ZrB2 |  |  | 2.5 |  |  | missing | 0 | 0 | 0 | 0 | 0 | 0 | 0 |  | Hot-pressing | Hot pressing (HP) |  | 0 | 1500 | 60 | 30 | 98.1 | 98.1 | 63.6 | 36.4 |  | 21.7 | 4.4 |  |  | 0 |  | 0 | 0 | 3 | 0 | 2 | 0 | 0 | 0 | 0 | 0 | 0 | 0 | 0 | 98.1 | from_density1 | 0 |  | 0 | 7.5 | 92.5 | 92.5
176 |  |  |  |  | MgO | 3 | Yb2O3 | 2 | TiB2 |  |  | 2.5 |  |  | missing | 0 | 0 | 0 | 0 | 0 | 0 | 0 |  | Hot-pressing | Hot pressing (HP) |  | 0 | 1500 | 60 | 30 | 98.5 | 98.5 | 62.8 | 37.2 |  | 21.1 | 4.7 |  |  | 0 |  | 0 | 0 | 3 | 0 | 2 | 0 | 0 | 0 | 0 | 0 | 0 | 0 | 0 | 98.5 | from_density1 | 0 |  | 0 | 7.5 | 92.5 | 92.5
177 |  | 0.2 | 99.8 |  | SiO2 | 0.1812 | Y2O3 | 0.1364 | Al2O3 | PVP | 0.04 | 0.0824 | Mechanical ball-mixing | Ball mixing | mixing | 0 | 0 | 1 | 0 | 0 | 0 | 0 |  | Pressureless Sintering (N2) | Pressureless sintering (N2) | N2 | 1 | 1400 | 60 | 0.1 | 50 | 50 | 43.7 | 56.3 |  | 14.8 |  |  | 0.04 | 0 |  | 0.1364 | 0.0824 | 0 | 0.1812 | 0 | 0 | 0 | 0 | 0 | 0 | 0 | 0 | 0 | 50 | from_density1 | 0 | 100 | 0 | 0.44 | 99.56 | 99.56
178 |  | 0.2 | 99.8 |  | SiO2 | 0.1812 | Y2O3 | 0.1364 | Al2O3 | PVP | 0.04 | 0.0824 | Mechanical ball-mixing | Ball mixing | mixing | 0 | 0 | 1 | 0 | 0 | 0 | 0 |  | Pressureless Sintering (N2) | Pressureless sintering (N2) | N2 | 1 | 1450 | 60 | 0.1 | 49 | 49 | 36.8 | 63.2 |  | 18.7 |  |  | 0.04 | 0 |  | 0.1364 | 0.0824 | 0 | 0.1812 | 0 | 0 | 0 | 0 | 0 | 0 | 0 | 0 | 0 | 49 | from_density1 | 0 | 100 | 0 | 0.44 | 99.56 | 99.56
179 |  | 0.2 | 99.8 |  | SiO2 | 0.1812 | Y2O3 | 0.1364 | Al2O3 | PVP | 0.04 | 0.0824 | Mechanical ball-mixing | Ball mixing | mixing | 0 | 0 | 1 | 0 | 0 | 0 | 0 |  | Pressureless Sintering (N2) | Pressureless sintering (N2) | N2 | 1 | 1500 | 60 | 0.1 | 49.5 | 49.5 | 33.8 | 66.2 |  | 17.2 |  |  | 0.04 | 0 |  | 0.1364 | 0.0824 | 0 | 0.1812 | 0 | 0 | 0 | 0 | 0 | 0 | 0 | 0 | 0 | 49.5 | from_density1 | 0 | 100 | 0 | 0.44 | 99.56 | 99.56
180 | 100 |  |  | 0.33 | Yb2O3 | 2 | MgO | 5 |  |  |  |  | Planetary | Planetary (unspecified) | milling | 1 | 0 | 0 | 0 | 0 | 1 | 0 | 1 | GPS | Gas pressure sintering (GPS) |  | 1 | 1900 | 720 | 1 | 98.5 | 98.5 | 0 | 100 | [5 empty] | 0 |  | 0 | 0 | 5 | 0 | 2 | 0 | 0 | 0 | 0 | 0 | 0 | 0 | 0 | 98.5 | from_density1 | 0 |  | 0 | 7 | 93 | 100
181 | 100 |  |  | 0.33 | Yb2O3 | 2 | MgO | 5 | Carbon |  |  | 5 | Planetary | Planetary (unspecified) | milling | 1 | 0 | 0 | 0 | 0 | 1 | 0 | 1 | GPS | Gas pressure sintering (GPS) |  | 1 | 1900 | 720 | 1 | 98.5 | 98.5 | 0 | 100 | [5 empty] | 0 |  | 0 | 0 | 5 | 0 | 2 | 0 | 0 | 0 | 5 | 0 | 0 | 0 | 0 | 98.5 | from_density1 | 0 |  | 0 | 12 | 88 | 100
182 | 93 |  |  | 0.82 | Y2O3 | 2 | Al2O3 | 5 |  |  |  |  | Ball milling | Ball milling | milling | 1 | 0 | 0 | 0 | 1 | 0 | 0 |  | Pressureless Sintering | Pressureless sintering |  | 1 | 1800 | 240 | 0.1 | 97.85 | 97.85 |  |  | 980 | 16.3 | 8.1 |  |  | 0 |  | 2 | 5 | 0 | 0 | 0 | 0 | 0 | 0 | 0 | 0 | 0 | 0 | 0 | 97.85 | from_density1 | 0 |  | 0 | 7 | 93 | 93
183 | 85 | 90 |  |  | Phenolicresin | 15 | [6 empty] | Ball-milled | Ball milling | milling | 1 | 0 | 0 | 0 | 1 | 0 | 0 | 24 | Oxidation (Air) | OTHER/needs_review | oxidizing | 0 | 1300 | 120 |  | 59.8 | 59.8 |  |  | 55 | 1.2 | 0.7 |  |  | 0 |  | 0 | 0 | 0 | 0 | 0 | 0 | 0 | 0 | 0 | 0 | 0 | 0 | 0 | 59.8 | from_density1 | 0 |  | 0 | 15 | 85 | 85
184 | 85 | 90 |  |  | Phenolicresin | 15 | [6 empty] | Ball-milled | Ball milling | milling | 1 | 0 | 0 | 0 | 1 | 0 | 0 | 24 | Sintering (N2) | Sintering (N2) | N2 | 0 | 1700 | 120 | 0.1 | 53.4 | 53.4 |  |  |  | 1.1 |  |  |  | 0 |  | 0 | 0 | 0 | 0 | 0 | 0 | 0 | 0 | 0 | 0 | 0 | 0 | 0 | 53.4 | from_density1 | 0 |  | 0 | 15 | 85 | 85
185 | 85 | 90 |  |  | Phenolicresin | 15 | [6 empty] | Ball-milled | Ball milling | milling | 1 | 0 | 0 | 0 | 1 | 0 | 0 | 24 | Sintering (N2) | Sintering (N2) | N2 | 0 | 1800 | 120 | 0.1 | 23.2 | 23.2 |  |  | 39 | 1.3 | 0.5 |  |  | 0 |  | 0 | 0 | 0 | 0 | 0 | 0 | 0 | 0 | 0 | 0 | 0 | 0 | 0 | 23.2 | from_density1 | 0 |  | 0 | 15 | 85 | 85
186 | 95.2 | 92 |  | 0.42 | Y2O3 | 5 | [6 empty] | Ball-milling | Ball milling | milling | 1 | 0 | 0 | 0 | 1 | 0 | 0 |  | Sintering (N2 protection) | Sintering (N2) | N2 | 0 | 1700 | 120 |  | 7.84 | 245 |  |  | 3.115 |  |  |  |  | 0 |  | 5 | 0 | 0 | 0 | 0 | 0 | 0 | 0 | 0 | 0 | 0 | 0 | 0 | 245 | from_density0_gcm3_defaultrho | 1 |  | 0 | 5 | 95 | 95.2
187 |  | 92 |  | 0.42 | Y2O3 | 5 | [6 empty] | Ball-milling | Ball milling | milling | 1 | 0 | 0 | 0 | 1 | 0 | 0 | 1 | Pressureless (N2) | Pressureless sintering (N2) | N2 | 1 | 1700 | 120 | 1 | 6 | 187.5 |  |  | 1.42 |  |  |  |  | 0 |  | 5 | 0 | 0 | 0 | 0 | 0 | 0 | 0 | 0 | 0 | 0 | 0 | 0 | 187.5 | from_density0_gcm3_defaultrho | 1 |  | 0 | 5 | 95 | 95
188 |  | 92 |  | 0.42 | Y2O3 | 5 | [6 empty] | Ball-milling | Ball milling | milling | 1 | 0 | 0 | 0 | 1 | 0 | 0 | 1 | Pressureless (N2) | Pressureless sintering (N2) | N2 | 1 | 1700 | 120 | 1 | 6 | 187.5 |  |  | 2.62 |  |  |  |  | 0 |  | 5 | 0 | 0 | 0 | 0 | 0 | 0 | 0 | 0 | 0 | 0 | 0 | 0 | 187.5 | from_density0_gcm3_defaultrho | 1 |  | 0 | 5 | 95 | 95
189 |  | 92 |  | 0.42 | Y2O3 | 5 | [6 empty] | Ball-milling | Ball milling | milling | 1 | 0 | 0 | 0 | 1 | 0 | 0 | 1 | Pressureless (N2) | Pressureless sintering (N2) | N2 | 1 | 1700 | 120 | 1 | 6 | 187.5 |  |  | 2 |  |  |  |  | 0 |  | 5 | 0 | 0 | 0 | 0 | 0 | 0 | 0 | 0 | 0 | 0 | 0 | 0 | 187.5 | from_density0_gcm3_defaultrho | 1 |  | 0 | 5 | 95 | 95
190 |  | 92 |  | 0.42 | Y2O3 | 5 | [6 empty] | Ball-milling | Ball milling | milling | 1 | 0 | 0 | 0 | 1 | 0 | 0 | 1 | Pressureless (N2) | Pressureless sintering (N2) | N2 | 1 | 1700 | 120 | 1 | 6 | 187.5 |  |  | 1.83 |  |  |  |  | 0 |  | 5 | 0 | 0 | 0 | 0 | 0 | 0 | 0 | 0 | 0 | 0 | 0 | 0 | 187.5 | from_density0_gcm3_defaultrho | 1 |  | 0 | 5 | 95 | 95
191 |  | 92 |  | 0.23 | Y2O3 | 5 | [6 empty] | Ball-milling | Ball milling | milling | 1 | 0 | 0 | 0 | 1 | 0 | 0 | 1 | Pressureless (N2) | Pressureless sintering (N2) | N2 | 1 | 1700 | 120 | 1 | 6 | 187.5 |  |  | 3.51 |  |  |  |  | 0 |  | 5 | 0 | 0 | 0 | 0 | 0 | 0 | 0 | 0 | 0 | 0 | 0 | 0 | 187.5 | from_density0_gcm3_defaultrho | 1 |  | 0 | 5 | 95 | 95
192 |  | 92 |  | 1.02 | Y2O3 | 5 | [6 empty] | Ball-milling | Ball milling | milling | 1 | 0 | 0 | 0 | 1 | 0 | 0 | 1 | Pressureless (N2) | Pressureless sintering (N2) | N2 | 1 | 1700 | 120 | 1 | 6 | 187.5 |  |  | 1.24 |  |  |  |  | 0 |  | 5 | 0 | 0 | 0 | 0 | 0 | 0 | 0 | 0 | 0 | 0 | 0 | 0 | 187.5 | from_density0_gcm3_defaultrho | 1 |  | 0 | 5 | 95 | 95
193 |  |  |  |  | Y2O3 | 5 | MgO | 2 |  |  |  |  | Magnetic stirring / Planetary mixer | Mixing (other) | mixing | 0 | 0 | 1 | 0 | 0 | 1 | 0 | 24 |  |  |  | 0 | [12 empty] | 0 |  | 5 | 0 | 2 | 0 | 0 | 0 | 0 | 0 | 0 | 0 | 0 | 0 | 0 |  | missing | 1 |  | 0 | 7 | 93 | 93
194 | 67.8 | 92 | 8 | 0.7 | MgO | 4.328376 | Y2O3 | 4.542982 | La2O3 | Al2O3 | 1 vol% | 3.935437 | Ball mixing (polyurethane) | Ball mixing | mixing | 0 | 0 | 1 | 0 | 0 | 0 | 0 | 4 | Reaction re-sintering (Buried powder) | OTHER/needs_review |  | 0 | 1700 | 120 | 0.5 | 96 | 96 | 100 | 0 | 610 |  |  |  | 1 | 1 |  | 4.542982 | 1 | 4.328376 | 0 | 0 | 3.935437 | 0 | 0 | 0 | 0 | 0 | 0 | 0 | 96 | from_density1 | 0 | 100 | 0 | 13.80679 | 86.19321 | 67.8
195 | 94 | 92 |  | 0.83 | Y2O3 | 3.6 | Al2O3 | 2.4 |  |  |  |  | Planetary grinder | Planetary grinding | grinding | 0 | 1 | 0 | 0 | 0 | 1 | 0 | 4 | Vacuum Sintering | Vacuum sintering | vacuum | 0 | 1700 | 120 |  | 2.58 | 80.625 | 0 | 100 | 251.6 |  |  |  |  | 0 |  | 3.6 | 2.4 | 0 | 0 | 0 | 0 | 0 | 0 | 0 | 0 | 0 | 0 | 0 | 80.625 | from_density1 | 0 |  | 0 | 6 | 94 | 94
196 | 94 | 92 |  | 0.83 | Y2O3 | 3.6 | Al2O3 | 2.4 |  |  |  |  | Planetary grinder | Planetary grinding | grinding | 0 | 1 | 0 | 0 | 0 | 1 | 0 | 4 | Vacuum Sintering | Vacuum sintering | vacuum | 0 | 1700 | 120 |  | 2.487 | 77.71875 | 0 | 100 | 211.7 |  |  |  |  | 0 |  | 3.6 | 2.4 | 0 | 0 | 0 | 0 | 0 | 0 | 0 | 0 | 0 | 0 | 0 | 77.71875 | from_density1 | 0 |  | 0 | 6 | 94 | 94
197 | 94 | 92 |  | 0.83 | Y2O3 | 3.6 | Al2O3 | 2.4 |  |  |  |  | Planetary grinder | Planetary grinding | grinding | 0 | 1 | 0 | 0 | 0 | 1 | 0 | 4 | Vacuum Sintering | Vacuum sintering | vacuum | 0 | 1700 | 120 |  | 2.469 | 77.15625 | 0 | 100 | 237.4 |  |  |  |  | 0 |  | 3.6 | 2.4 | 0 | 0 | 0 | 0 | 0 | 0 | 0 | 0 | 0 | 0 | 0 | 77.15625 | from_density1 | 0 |  | 0 | 6 | 94 | 94
198 | 94 | 92 |  | 0.83 | Y2O3 | 3.6 | Al2O3 | 2.4 |  |  |  |  | Planetary grinder | Planetary grinding | grinding | 0 | 1 | 0 | 0 | 0 | 1 | 0 | 4 | Vacuum Sintering | Vacuum sintering | vacuum | 0 | 1700 | 120 |  | 2.426 | 75.8125 | 0 | 100 | 182.7 |  |  |  |  | 0 |  | 3.6 | 2.4 | 0 | 0 | 0 | 0 | 0 | 0 | 0 | 0 | 0 | 0 | 0 | 75.8125 | from_density1 | 0 |  | 0 | 6 | 94 | 94
199 |  | 95 | 5 | 0.3 | nano-SiO2(Silicasol) | [7 empty] | Ball-milling | Ball milling | milling | 1 | 0 | 0 | 0 | 1 | 0 | 0 | 8 | Pressureless Sintering (N2) | Pressureless sintering (N2) | N2 | 1 | 1700 | 120 | 0.1 | 55.4 | 55.4 |  |  | 78 |  | 14 |  |  | 0 |  | 0 | 0 | 0 | 0 | 0 | 0 | 0 | 0 | 0 | 0 | 0 | 0 | 0 | 55.4 | from_density1 | 0 | 100 | 0 | 0 | 100 | 100
200 | 91.7 | 93 | 7 | 1 | Y2O3 | 6 | Al2O3 | 3 |  |  |  |  | Planetary mill | Planetary (unspecified) | milling | 1 | 0 | 0 | 0 | 0 | 1 | 0 | 6 | GPS | Gas pressure sintering (GPS) |  | 1 | 1850 | 120 | 6 | 3.25 | 101.5625 | 0 | 100 | 898.92 | 2.81 | 6.42 |  |  | 0 |  | 6 | 3 | 0 | 0 | 0 | 0 | 0 | 0 | 0 | 0 | 0 | 0 | 0 | 101.5625 | from_density1 | 0 | 100 | 0 | 9 | 91 | 91.7
201 | 90 | 100 | 0 | 1.66 | Al2O3 | 5 | Y2O3 | 5 |  |  |  |  | Ball mill | Ball milling | milling | 1 | 0 | 0 | 0 | 1 | 0 | 0 | 10 | Gas Pressure Sintering | Gas pressure sintering (GPS) |  | 1 | 1800 | 180 | 1 | 74.52 | 74.52 | 0 | 100 | 214.7 | 13.68 | 4.23 | VPP |  | 0 |  | 5 | 5 | 0 | 0 | 0 | 0 | 0 | 0 | 0 | 0 | 0 | 0 | 0 | 74.52 | from_density1 | 0 | 100 | 0 | 10 | 90 | 90
202 | 90 | 100 | 0 | 1.66 | Al2O3 | 5 | Y2O3 | 5 |  |  |  |  | Ball mill | Ball milling | milling | 1 | 0 | 0 | 0 | 1 | 0 | 0 | 10 | Gas Pressure Sintering | Gas pressure sintering (GPS) |  | 1 | 1800 | 180 | 1 | 73.8 | 73.8 | 0 | 100 | 235 | 13.4 | 4.6 | VPP |  | 0 |  | 5 | 5 | 0 | 0 | 0 | 0 | 0 | 0 | 0 | 0 | 0 | 0 | 0 | 73.8 | from_density1 | 0 | 100 | 0 | 10 | 90 | 90
203 | 90 | 100 | 0 | 1.66 | Al2O3 | 5 | Y2O3 | 5 |  |  |  |  | Ball mill | Ball milling | milling | 1 | 0 | 0 | 0 | 1 | 0 | 0 | 10 | Gas Pressure Sintering | Gas pressure sintering (GPS) |  | 1 | 1800 | 180 | 1 | 72.5 | 72.5 | 0 | 100 | 255 | 13.1 | 5.2 | VPP |  | 0 |  | 5 | 5 | 0 | 0 | 0 | 0 | 0 | 0 | 0 | 0 | 0 | 0 | 0 | 72.5 | from_density1 | 0 | 100 | 0 | 10 | 90 | 90
204 | 90 | 100 | 0 | 1.66 | Al2O3 | 5 | Y2O3 | 5 |  |  |  |  | Ball mill | Ball milling | milling | 1 | 0 | 0 | 0 | 1 | 0 | 0 | 10 | Gas Pressure Sintering | Gas pressure sintering (GPS) |  | 1 | 1800 | 180 | 1 | 71.59 | 71.59 | 0 | 100 | 272 | 12.8 | 5.65 | VPP |  | 0 |  | 5 | 5 | 0 | 0 | 0 | 0 | 0 | 0 | 0 | 0 | 0 | 0 | 0 | 71.59 | from_density1 | 0 | 100 | 0 | 10 | 90 | 90
205 | 90 | 100 | 0 | 1.66 | Al2O3 | 5 | Y2O3 | 5 |  |  |  |  | Ball mill | Ball milling | milling | 1 | 0 | 0 | 0 | 1 | 0 | 0 | 10 | Gas Pressure Sintering | Gas pressure sintering (GPS) |  | 1 | 1800 | 180 | 1 | 69.99 | 69.99 | 0 | 100 | 240 | 12.4 | 4.8 | VPP |  | 0 |  | 5 | 5 | 0 | 0 | 0 | 0 | 0 | 0 | 0 | 0 | 0 | 0 | 0 | 69.99 | from_density1 | 0 | 100 | 0 | 10 | 90 | 90
206 | 93 |  |  |  | Yb2O3 | 5.553705 | MgO | 3.252279 |  |  |  |  | Planetary mill | Planetary (unspecified) | milling | 1 | 0 | 0 | 0 | 0 | 1 | 0 | 24 | SPS | Spark plasma sintering (SPS) |  | 1 | 1500 | 10 | 35 | 99.1 | 99.1 | 90 | 10 |  | 22 | 3.5 |  |  | 0 |  | 0 | 0 | 3.252279 | 0 | 5.553705 | 0 | 0 | 0 | 0 | 0 | 0 | 0 | 0 | 99.1 | from_density1 | 0 |  | 0 | 8.805984 | 91.19402 | 93
207 | 89 |  |  |  | Yb2O3 | 5.553705 | MgO |  | HfB2 |  |  |  | Planetary mill | Planetary (unspecified) | milling | 1 | 0 | 0 | 0 | 0 | 1 | 0 | 24 | SPS | Spark plasma sintering (SPS) |  | 1 | 1500 | 10 | 35 | 98.7 | 98.7 | 88 | 12 |  | 21.5 | 3.5 |  |  | 0 |  | 0 | 0 | 0 | 0 | 5.553705 | 0 | 0 | 0 | 0 | 0 | 0 | 0 | 0 | 98.7 | from_density1 | 0 |  | 0 | 5.553705 | 94.4463 | 89
208 | 93 |  |  |  | Yb2O3 | 5.553705 | MgO | 3.252279 |  |  |  | 0 | Planetary mill | Planetary (unspecified) | milling | 1 | 0 | 0 | 0 | 0 | 1 | 0 | 24 | SPS | Spark plasma sintering (SPS) |  | 1 | 1600 | 10 | 35 | 99.2 | 99.2 | 83 | 17 |  | 21.3 | 3.7 |  |  | 0 |  | 0 | 0 | 3.252279 | 0 | 5.553705 | 0 | 0 | 0 | 0 | 0 | 0 | 0 | 0 | 99.2 | from_density1 | 0 |  | 0 | 8.805984 | 91.19402 | 93
209 |  |  |  |  | Yb2O3 | 5.553705 | MgO |  | HfB2 |  |  |  | Planetary mill | Planetary (unspecified) | milling | 1 | 0 | 0 | 0 | 0 | 1 | 0 | 24 | SPS | Spark plasma sintering (SPS) |  | 1 | 1600 | 10 | 35 | 98.3 | 98.3 | 43 | 57 |  | 20.4 | 7.7 |  |  | 0 |  | 0 | 0 | 0 | 0 | 5.553705 | 0 | 0 | 0 | 0 | 0 | 0 | 0 | 0 | 98.3 | from_density1 | 0 |  | 0 | 5.553705 | 94.4463 | 94.4463
210 | 90 |  |  | 1.9 | Al2O3 | 6 | Y2O3 | 4 | ZnOw |  |  | 0 | Planetary Ball Milling 5 | Planetary ball milling | milling | 1 | 0 | 0 | 0 | 1 | 1 | 0 | 4 | Gas Pressure Sintering 7 | Gas pressure sintering (GPS) |  | 1 | 1700 | 120 | 4 | 3.21 | 100.3125 |  | 100 | 605 | 20.6 | 6.75 |  |  | 0 |  | 4 | 6 | 0 | 0 | 0 | 0 | 0 | 0 | 0 | 0 | 0 | 0 | 0 | 100.3125 | from_density1 | 0 |  | 0 | 10 | 90 | 90
211 | 89 |  |  | 1.9 | Al2O3 | 6 | Y2O3 | 4 | T-ZnO |  |  | 1 | Planetary Ball Milling | Planetary ball milling | milling | 1 | 0 | 0 | 0 | 1 | 1 | 0 | 4 | Gas Pressure Sintering | Gas pressure sintering (GPS) |  | 1 | 1700 | 120 | 4 | 3.19 | 99.6875 |  | 100 | 602 | 20.5 | 6.5 |  |  | 0 |  | 4 | 6 | 0 | 0 | 0 | 0 | 0 | 0 | 0 | 0 | 0 | 1 | 0 | 99.6875 | from_density1 | 0 |  | 0 | 11 | 89 | 89
212 | 88 |  |  | 1.9 | Al2O3 | 6 | Y2O3 | 4 | T-ZnO |  |  | 2 | Planetary Ball Milling | Planetary ball milling | milling | 1 | 0 | 0 | 0 | 1 | 1 | 0 | 4 | Gas Pressure Sintering | Gas pressure sintering (GPS) |  | 1 | 1700 | 120 | 4 | 3.17 | 99.0625 |  | 100 | 585 | 20.3 | 6.3 |  |  | 0 |  | 4 | 6 | 0 | 0 | 0 | 0 | 0 | 0 | 0 | 0 | 0 | 2 | 0 | 99.0625 | from_density1 | 0 |  | 0 | 12 | 88 | 88
213 | 87 |  |  | 1.9 | Al2O3 | 6 | Y2O3 | 4 | T-ZnO |  |  | 3 | Planetary Ball Milling | Planetary ball milling | milling | 1 | 0 | 0 | 0 | 1 | 1 | 0 | 4 | Gas Pressure Sintering | Gas pressure sintering (GPS) |  | 1 | 1700 | 120 | 4 | 3.16 | 98.75 |  | 100 | 580 | 20.1 | 6.3 |  |  | 0 |  | 4 | 6 | 0 | 0 | 0 | 0 | 0 | 0 | 0 | 0 | 0 | 3 | 0 | 98.75 | from_density1 | 0 |  | 0 | 13 | 87 | 87
214 | 86 |  |  | 1.9 | Al2O3 | 6 | Y2O3 | 4 | T-ZnO |  |  | 4 | Planetary Ball Milling | Planetary ball milling | milling | 1 | 0 | 0 | 0 | 1 | 1 | 0 | 4 | Gas Pressure Sintering | Gas pressure sintering (GPS) |  | 1 | 1700 | 120 | 4 | 3.14 | 98.125 |  | 100 | 570 | 19.88 | 5.91 |  |  | 0 |  | 4 | 6 | 0 | 0 | 0 | 0 | 0 | 0 | 0 | 0 | 0 | 4 | 0 | 98.125 | from_density1 | 0 |  | 0 | 14 | 86 | 86
215 | 85 |  |  | 1.9 | Al2O3 | 6 | Y2O3 | 4 | T-ZnO |  |  | 5 | Planetary Ball Milling | Planetary ball milling | milling | 1 | 0 | 0 | 0 | 1 | 1 | 0 | 4 | Gas Pressure Sintering | Gas pressure sintering (GPS) |  | 1 | 1700 | 120 | 4 | 3.17 | 99.0625 |  | 100 | 585 | 20.1 | 6 |  |  | 0 |  | 4 | 6 | 0 | 0 | 0 | 0 | 0 | 0 | 0 | 0 | 0 | 5 | 0 | 99.0625 | from_density1 | 0 |  | 0 | 15 | 85 | 85
216 | 65 |  |  | 22 |  | 0 | [6 empty] | Ball Milling (alcohol) | Ball milling | milling | 1 | 0 | 0 | 0 | 1 | 0 | 0 | 3 | SHS | SHS (self-propagating) |  | 0 | 1830 | 20 | 7 | 50.5 | 50.5 |  | 100 | 26 |  |  |  |  | 0 |  | 0 | 0 | 0 | 0 | 0 | 0 | 0 | 0 | 0 | 0 | 0 | 0 | 0 | 50.5 | from_density1 | 0 |  | 0 | 0 | 100 | 65
217 | 65 |  |  | 22 | Y2O3 | 0.4 | [6 empty] | Ball Milling (alcohol) | Ball milling | milling | 1 | 0 | 0 | 0 | 1 | 0 | 0 | 3 | SHS | SHS (self-propagating) |  | 0 | 1845 | 20 | 7 | 51.3 | 51.3 | 0 | 100 | 101 |  |  |  |  | 0 |  | 0.4 | 0 | 0 | 0 | 0 | 0 | 0 | 0 | 0 | 0 | 0 | 0 | 0 | 51.3 | from_density1 | 0 |  | 0 | 0.4 | 99.6 | 65
218 | 65 |  |  | 22 | Y2O3 | 0.8 | [6 empty] | Ball Milling (alcohol) | Ball milling | milling | 1 | 0 | 0 | 0 | 1 | 0 | 0 | 3 | SHS | SHS (self-propagating) |  | 0 | 1820 | 20 | 7 | 52.9 | 52.9 | 0 | 100 | 130 |  |  |  |  | 0 |  | 0.8 | 0 | 0 | 0 | 0 | 0 | 0 | 0 | 0 | 0 | 0 | 0 | 0 | 52.9 | from_density1 | 0 |  | 0 | 0.8 | 99.2 | 65
219 | 65 |  |  | 22 | Y2O3 | 1.2 | [6 empty] | Ball Milling (alcohol) | Ball milling | milling | 1 | 0 | 0 | 0 | 1 | 0 | 0 | 3 | SHS | SHS (self-propagating) |  | 0 | 1850 | 20 | 7 | 53.6 | 53.6 | 0 | 100 | 145 |  |  |  |  | 0 |  | 1.2 | 0 | 0 | 0 | 0 | 0 | 0 | 0 | 0 | 0 | 0 | 0 | 0 | 53.6 | from_density1 | 0 |  | 0 | 1.2 | 98.8 | 65
220 | 65 |  |  | 22 | Y2O3 | 1.6 | [6 empty] | Ball Milling (alcohol) | Ball milling | milling | 1 | 0 | 0 | 0 | 1 | 0 | 0 | 3 | SHS | SHS (self-propagating) |  | 0 | 1835 | 20 | 7 | 53.8 | 53.8 | 0 | 100 | 160 |  |  |  |  | 0 |  | 1.6 | 0 | 0 | 0 | 0 | 0 | 0 | 0 | 0 | 0 | 0 | 0 | 0 | 53.8 | from_density1 | 0 |  | 0 | 1.6 | 98.4 | 65
221 | 93 | 86.33 | 13.67 | 23.9 | nano-Y2O3 | 5 | nano-Al2O3 | 2 |  |  |  |  | Mechanical mixing | Mixing (other) | mixing | 0 | 0 | 1 | 0 | 0 | 0 | 0 | 12 | SLS | SLS |  | 0 |  |  |  | <20 | 20 | 85.47 | 14.53 | [5 empty] | 0 |  | 0 | 0 | 0 | 0 | 0 | 0 | 0 | 0 | 0 | 0 | 0 | 0 | 0 | 20 | from_density1 | 0 | 100 | 0 | 7 | 93 | 93
222 | 93 | 86.33 | 13.67 | 23.9 | nano-Y2O3 | 5 | nano-Al2O3 | 2 |  |  |  |  | Mechanical mixing | Mixing (other) | mixing | 0 | 0 | 1 | 0 | 0 | 0 | 0 | 12 | SLS | SLS |  | 0 |  |  |  | ~20 | 20 | 82.12 | 17.88 | [5 empty] | 0 |  | 0 | 0 | 0 | 0 | 0 | 0 | 0 | 0 | 0 | 0 | 0 | 0 | 0 | 20 | from_density1 | 0 | 100 | 0 | 7 | 93 | 93
223 | 93 | 86.33 | 13.67 | 23.9 | nano-Y2O3 | 5 | nano-Al2O3 | 2 |  |  |  |  | Mechanical mixing | Mixing (other) | mixing | 0 | 0 | 1 | 0 | 0 | 0 | 0 | 12 | SLS | SLS |  | 0 |  |  |  | ~20 | 20 | 82.3 | 17.7 | [5 empty] | 0 |  | 0 | 0 | 0 | 0 | 0 | 0 | 0 | 0 | 0 | 0 | 0 | 0 | 0 | 20 | from_density1 | 0 | 100 | 0 | 7 | 93 | 93
224 | 93 | 86.33 | 13.67 | 23.9 | nano-Y2O3 | 5 | nano-Al2O3 | 2 |  |  |  |  | Mechanical mixing | Mixing (other) | mixing | 0 | 0 | 1 | 0 | 0 | 0 | 0 | 12 | SLS | SLS |  | 0 |  |  |  | ~20 | 20 | 83.87 | 16.13 | [5 empty] | 0 |  | 0 | 0 | 0 | 0 | 0 | 0 | 0 | 0 | 0 | 0 | 0 | 0 | 0 | 20 | from_density1 | 0 | 100 | 0 | 7 | 93 | 93
225 | 96 | 92 | 8 | 0.42 | Y2O3 | 4 | [6 empty] | Planetary ball mill | Planetary ball milling | milling | 1 | 0 | 0 | 0 | 1 | 1 | 0 | 2 | Gas Pressure Sintering (N2) | Gas pressure sintering (N2) | N2 | 1 | 1700 | 120 | 1 | 44.2-51 | 47.6 |  |  | 169.025 |  |  |  |  | 0 |  | 4 | 0 | 0 | 0 | 0 | 0 | 0 | 0 | 0 | 0 | 0 | 0 | 0 | 47.6 | from_density1 | 0 | 100 | 0 | 4 | 96 | 96
226 | 97.1 | 93 | 7 | 1 | Y2O3 | 2 | Al2O3 | 1 |  |  |  |  | Ball milled | Ball milling | milling | 1 | 0 | 0 | 0 | 1 | 0 | 0 | 6 | Pressureless Sintering (Flowing N2) | Pressureless sintering (N2) | N2 | 1 | 1730 | 120 | 0.1 | 45.8 - 59.0 | 52.4 | 31 | 69 | 239.12 |  | 3.785 |  |  | 0 |  | 2 | 1 | 0 | 0 | 0 | 0 | 0 | 0 | 0 | 0 | 0 | 0 | 0 | 52.4 | from_density1 | 0 | 100 | 0 | 3 | 97 | 97.1
227 | 90 | 0 | 100 | 0.8 | Y2O3 | 6.5 | SiO2 | 3.5 |  |  |  |  | Ball milling | Ball milling | milling | 1 | 0 | 0 | 0 | 1 | 0 | 0 | 6 | Pressureless sintering | Pressureless sintering |  | 1 | 1800 | 120 | 0.1 | ~64.64 | 64.64 | 0 | 100 | 112 |  |  |  |  | 0 |  | 6.5 | 0 | 0 | 3.5 | 0 | 0 | 0 | 0 | 0 | 0 | 0 | 0 | 0 | 64.64 | from_density1 | 0 | 100 | 0 | 10 | 90 | 90
228 | 90 | 0 | 100 | 0.94 | Y2O3 | 6.5 | SiO2 | 3.5 |  |  |  |  | Ball milling | Ball milling | milling | 1 | 0 | 0 | 0 | 1 | 0 | 0 | 6 | Pressureless sintering | Pressureless sintering |  | 1 | 1800 | 120 | 0.1 | 65-66 | 65.5 | 0 | 100 | 128 |  |  |  |  | 0 |  | 6.5 | 0 | 0 | 3.5 | 0 | 0 | 0 | 0 | 0 | 0 | 0 | 0 | 0 | 65.5 | from_density1 | 0 | 100 | 0 | 10 | 90 | 90
229 | 90 | 0 | 100 | 1.15 | Y2O3 | 6.5 | SiO2 | 3.5 |  |  |  |  | Ball milling | Ball milling | milling | 1 | 0 | 0 | 0 | 1 | 0 | 0 | 6 | Pressureless sintering | Pressureless sintering |  | 1 | 1800 | 120 | 0.1 | 66.91 | 66.91 | 0 | 100 | 129.49 |  |  |  |  | 0 |  | 6.5 | 0 | 0 | 3.5 | 0 | 0 | 0 | 0 | 0 | 0 | 0 | 0 | 0 | 66.91 | from_density1 | 0 | 100 | 0 | 10 | 90 | 90
230 | 90 | 0 | 100 | 1.36 | Y2O3 | 6.5 | SiO2 | 3.5 |  |  |  |  | Ball milling | Ball milling | milling | 1 | 0 | 0 | 0 | 1 | 0 | 0 | 6 | Pressureless sintering | Pressureless sintering |  | 1 | 1800 | 120 | 0.1 | 65-66 | 65.5 | 0 | 100 | 127 |  |  |  |  | 0 |  | 6.5 | 0 | 0 | 3.5 | 0 | 0 | 0 | 0 | 0 | 0 | 0 | 0 | 0 | 65.5 | from_density1 | 0 | 100 | 0 | 10 | 90 | 90
231 | 90 | 0 | 100 | 1.5 | Y2O3 | 6.5 | SiO2 | 3.5 |  |  |  |  | Ball milling | Ball milling | milling | 1 | 0 | 0 | 0 | 1 | 0 | 0 | 6 | Pressureless sintering | Pressureless sintering |  | 1 | 1800 | 120 | 0.1 | 64.64 | 64.64 | 0 | 100 | 115 |  |  |  |  | 0 |  | 6.5 | 0 | 0 | 3.5 | 0 | 0 | 0 | 0 | 0 | 0 | 0 | 0 | 0 | 64.64 | from_density1 | 0 | 100 | 0 | 10 | 90 | 90
232 | 92 | 95 | 5 | 0.297 | Y2O3 | 5 | Al2O3 | 3 |  |  |  |  | Planetary ball milling 8 | Planetary ball milling | milling | 1 | 0 | 0 | 0 | 1 | 1 | 0 | 6 | Two-step pressureless sintering 101010101010 | Pressureless sintering |  | 1 | 1825 | 240 | 0.1 | 99.08 | 99.08 | 0 | 100 | [5 empty] | 0 |  | 5 | 3 | 0 | 0 | 0 | 0 | 0 | 0 | 0 | 0 | 0 | 0 | 0 | 99.08 | from_density1 | 0 | 100 | 0 | 8 | 92 | 92
233 | 90 | 95 | 5 | 0.297 | Y2O3 | 5 | Al2O3 | 5 |  |  |  |  | Planetary ball milling | Planetary ball milling | milling | 1 | 0 | 0 | 0 | 1 | 1 | 0 | 6 | Two-step pressureless sintering | Pressureless sintering |  | 1 | 1825 | 240 | 0.1 | 99.69 | 99.69 | 0 | 100 | [5 empty] | 0 |  | 5 | 5 | 0 | 0 | 0 | 0 | 0 | 0 | 0 | 0 | 0 | 0 | 0 | 99.69 | from_density1 | 0 | 100 | 0 | 10 | 90 | 90
234 | 90 | 95 | 5 | 0.297 | Y2O3 | 6.25 | Al2O3 | 3.75 |  |  |  |  | Planetary ball milling | Planetary ball milling | milling | 1 | 0 | 0 | 0 | 1 | 1 | 0 | 6 | Two-step pressureless sintering | Pressureless sintering |  | 1 | 1825 | 240 | 0.1 | 99.7 | 99.7 | 0 | 100 | [5 empty] | 0 |  | 6.25 | 3.75 | 0 | 0 | 0 | 0 | 0 | 0 | 0 | 0 | 0 | 0 | 0 | 99.7 | from_density1 | 0 | 100 | 0 | 10 | 90 | 90
235 | 90 | 95 | 5 | 0.297 | Y2O3 | 6.8 | Al2O3 | 3.2 |  |  |  |  | Planetary ball milling | Planetary ball milling | milling | 1 | 0 | 0 | 0 | 1 | 1 | 0 | 6 | Two-step pressureless sintering | Pressureless sintering |  | 1 | 1825 | 240 | 0.1 | 99.4 | 99.4 | 0 | 100 | [5 empty] | 0 |  | 6.8 | 3.2 | 0 | 0 | 0 | 0 | 0 | 0 | 0 | 0 | 0 | 0 | 0 | 99.4 | from_density1 | 0 | 100 | 0 | 10 | 90 | 90
236 | 88 | 95 | 5 | 0.297 | Y2O3 | 7.5 | Al2O3 | 4.5 |  |  |  |  | Planetary ball milling | Planetary ball milling | milling | 1 | 0 | 0 | 0 | 1 | 1 | 0 | 6 | Two-step pressureless sintering | Pressureless sintering |  | 1 | 1825 | 240 | 0.1 | 99.39 | 99.39 | 0 | 100 | [5 empty] | 0 |  | 7.5 | 4.5 | 0 | 0 | 0 | 0 | 0 | 0 | 0 | 0 | 0 | 0 | 0 | 99.39 | from_density1 | 0 | 100 | 0 | 12 | 88 | 88
237 | 99.9 | 93 | 7 | 1 | Y2O3 | 2 | Al2O3 | 1 |  |  |  |  | Planetary ball milling | Planetary ball milling | milling | 1 | 0 | 0 | 0 | 1 | 1 | 0 | 6 | Gas Pressure (N2) | OTHER/needs_review | N2 | 1 | 1680 | 60 | 0.1 | 56.8 | 56.8 | 64.8 | 35.2 | 202.77 |  | 2.93 |  |  | 0 |  | 2 | 1 | 0 | 0 | 0 | 0 | 0 | 0 | 0 | 0 | 0 | 0 | 0 | 56.8 | from_density1 | 0 | 100 | 0 | 3 | 97 | 99.9
238 | 99.9 | 93 | 7 | 1 | Y2O3 | 2 | Al2O3 | 1 |  |  |  |  | Planetary ball milling | Planetary ball milling | milling | 1 | 0 | 0 | 0 | 1 | 1 | 0 | 6 | Gas Pressure (N2) | OTHER/needs_review | N2 | 1 | 1680 | 60 | 0.1 | 54 | 54 | 60.92 | 39.08 | 180 |  | 2.7 |  |  | 0 |  | 2 | 1 | 0 | 0 | 0 | 0 | 0 | 0 | 0 | 0 | 0 | 0 | 0 | 54 | from_density1 | 0 | 100 | 0 | 3 | 97 | 99.9
239 | 99.9 | 93 | 7 | 1 | Y2O3 | 2 | Al2O3 | 1 |  |  |  |  | Planetary ball milling | Planetary ball milling | milling | 1 | 0 | 0 | 0 | 1 | 1 | 0 | 6 | Gas Pressure (N2) | OTHER/needs_review | N2 | 1 | 1680 | 60 | 0.1 | 52 | 52 | 54.75 | 45.25 | 158 |  | 2.5 |  |  | 0 |  | 2 | 1 | 0 | 0 | 0 | 0 | 0 | 0 | 0 | 0 | 0 | 0 | 0 | 52 | from_density1 | 0 | 100 | 0 | 3 | 97 | 99.9
240 | 99.9 | 93 | 7 | 1 | Y2O3 | 2 | Al2O3 | 1 |  |  |  |  | Planetary ball milling | Planetary ball milling | milling | 1 | 0 | 0 | 0 | 1 | 1 | 0 | 6 | Gas Pressure (N2) | OTHER/needs_review | N2 | 1 | 1680 | 60 | 0.1 | 48.5 | 48.5 | 48.41 | 51.59 | 132.15 |  | 2.32 |  |  | 0 |  | 2 | 1 | 0 | 0 | 0 | 0 | 0 | 0 | 0 | 0 | 0 | 0 | 0 | 48.5 | from_density1 | 0 | 100 | 0 | 3 | 97 | 99.9
241 | 95.2 | 99 | 1 | 1 | Y2O3 | 3.3 | MgO | 1.5 |  |  |  |  | Planetary | Planetary (unspecified) | milling | 1 | 0 | 0 | 0 | 0 | 1 | 0 | 6 | Two-step Sintering | Two-step sintering |  | 0 | 1850 | 420 | 0.9 | 98.1 | 98.1 | 0 | 100 | 891 | 14.3 | 6.2 |  |  | 0 |  | 3.3 | 0 | 1.5 | 0 | 0 | 0 | 0 | 0 | 0 | 0 | 0 | 0 | 0 | 98.1 | from_density1 | 0 | 100 | 0 | 4.8 | 95.2 | 95.2
242 | 95.2 | 99 | 1 | 1 | Y2O3 | 3.3 | MgO | 1.5 |  |  |  |  | Planetary | Planetary (unspecified) | milling | 1 | 0 | 0 | 0 | 0 | 1 | 0 | 6 | Two-step Sintering | Two-step sintering |  | 0 | 1850 | 420 | 0.9 | 99.3 | 99.3 | 0 | 100 | 861 | 14.4 | 6.3 |  |  | 0 |  | 3.3 | 0 | 1.5 | 0 | 0 | 0 | 0 | 0 | 0 | 0 | 0 | 0 | 0 | 99.3 | from_density1 | 0 | 100 | 0 | 4.8 | 95.2 | 95.2
243 | 95.2 | 99 | 1 | 1 | Y2O3 | 3.3 | MgO | 1.5 |  |  |  |  | Planetary | Planetary (unspecified) | milling | 1 | 0 | 0 | 0 | 0 | 1 | 0 | 6 | Two-step Sintering | Two-step sintering |  | 0 | 1850 | 660 | 0.9 | 97.6 | 97.6 | 0 | 100 | 842 | 14.6 | 6.8 |  |  | 0 |  | 3.3 | 0 | 1.5 | 0 | 0 | 0 | 0 | 0 | 0 | 0 | 0 | 0 | 0 | 97.6 | from_density1 | 0 | 100 | 0 | 4.8 | 95.2 | 95.2
244 | 94.3 | 99 | 1 | 1 | Y2O3 | 3.3 | MgO | 1.5 | Carbon |  |  | 1 | Planetary | Planetary (unspecified) | milling | 1 | 0 | 0 | 0 | 0 | 1 | 0 | 6 | Two-step Sintering | Two-step sintering |  | 0 | 1850 | 420 | 0.9 | 98.2 | 98.2 | 0 | 100 | 850 | 14.6 | 7.1 |  |  | 0 |  | 3.3 | 0 | 1.5 | 0 | 0 | 0 | 0 | 0 | 1 | 0 | 0 | 0 | 0 | 98.2 | from_density1 | 0 | 100 | 0 | 5.8 | 94.2 | 94.3
245 | 94.3 | 99 | 1 | 1 | Y2O3 | 3.3 | MgO | 1.5 | Carbon |  |  | 1 | Planetary | Planetary (unspecified) | milling | 1 | 0 | 0 | 0 | 0 | 1 | 0 | 6 | Two-step Sintering | Two-step sintering |  | 0 | 1850 | 420 | 0.9 | 99.8 | 99.8 | 0 | 100 | 832 | 14.1 | 7.3 |  |  | 0 |  | 3.3 | 0 | 1.5 | 0 | 0 | 0 | 0 | 0 | 1 | 0 | 0 | 0 | 0 | 99.8 | from_density1 | 0 | 100 | 0 | 5.8 | 94.2 | 94.3
246 | 94.3 | 99 | 1 | 1 | Y2O3 | 3.3 | MgO | 1.5 | Carbon |  |  | 1 | Planetary | Planetary (unspecified) | milling | 1 | 0 | 0 | 0 | 0 | 1 | 0 | 6 | Two-step Sintering | Two-step sintering |  | 0 | 1850 | 660 | 0.9 | 97.7 | 97.7 | 0 | 100 | 772 | 15.1 | 7.4 |  |  | 0 |  | 3.3 | 0 | 1.5 | 0 | 0 | 0 | 0 | 0 | 1 | 0 | 0 | 0 | 0 | 97.7 | from_density1 | 0 | 100 | 0 | 5.8 | 94.2 | 94.3
247 | 93.4 | 99 | 1 | 1 | Y2O3 | 3.3 | MgO | 1.5 | Carbon |  |  | 2 | Planetary | Planetary (unspecified) | milling | 1 | 0 | 0 | 0 | 0 | 1 | 0 | 6 | Two-step Sintering | Two-step sintering |  | 0 | 1850 | 420 | 0.9 | 98.3 | 98.3 | 0 | 100 | 747 | 14.6 | 7.1 |  |  | 0 |  | 3.3 | 0 | 1.5 | 0 | 0 | 0 | 0 | 0 | 2 | 0 | 0 | 0 | 0 | 98.3 | from_density1 | 0 | 100 | 0 | 6.8 | 93.2 | 93.4
248 | 93.4 | 99 | 1 | 1 | Y2O3 | 3.3 | MgO | 1.5 | Carbon |  |  | 2 | Planetary | Planetary (unspecified) | milling | 1 | 0 | 0 | 0 | 0 | 1 | 0 | 6 | Two-step Sintering | Two-step sintering |  | 0 | 1850 | 420 | 0.9 | 99.9 | 99.9 | 0 | 100 | 717 | 13.7 | 7.4 |  |  | 0 |  | 3.3 | 0 | 1.5 | 0 | 0 | 0 | 0 | 0 | 2 | 0 | 0 | 0 | 0 | 99.9 | from_density1 | 0 | 100 | 0 | 6.8 | 93.2 | 93.4
249 | 93.4 | 99 | 1 | 1 | Y2O3 | 3.3 | MgO | 1.5 | Carbon |  |  | 2 | Planetary | Planetary (unspecified) | milling | 1 | 0 | 0 | 0 | 0 | 1 | 0 | 6 | Two-step Sintering | Two-step sintering |  | 0 | 1850 | 660 | 0.9 | 97.8 | 97.8 | 0 | 100 | 712 | 14.5 | 7.7 |  |  | 0 |  | 3.3 | 0 | 1.5 | 0 | 0 | 0 | 0 | 0 | 2 | 0 | 0 | 0 | 0 | 97.8 | from_density1 | 0 | 100 | 0 | 6.8 | 93.2 | 93.4
250 | 95.2 | 99 | 1 | 1 | Y2O3 | 3.3 | MgO | 1.5 |  |  |  |  | Planetary | Planetary (unspecified) | milling | 1 | 0 | 0 | 0 | 0 | 1 | 0 | 6 | Single-step Sintering | Single-step sintering |  | 0 | 1850 | 480 | 0.9 | 98.1 | 98.1 | 0 | 100 | 856 | 14.4 | 6.6 |  |  | 0 |  | 3.3 | 0 | 1.5 | 0 | 0 | 0 | 0 | 0 | 0 | 0 | 0 | 0 | 0 | 98.1 | from_density1 | 0 | 100 | 0 | 4.8 | 95.2 | 95.2
251 |  | 100 | 0 |  | Y2O3 | 10.6 | [6 empty] | Wet-milling (Methanol) | Milling (unspecified) | milling | 1 | 0 | 0 | 0 | 0 | 0 | 0 | 24 | CRN + GPS | Gas pressure sintering (GPS) |  | 1 | 1550 | 300 | 0.725 | 21.3 | 21.3 | 57.7 | 42.3 | 15 |  |  |  |  | 0 |  | 10.6 | 0 | 0 | 0 | 0 | 0 | 0 | 0 | 0 | 0 | 0 | 0 | 0 | 21.3 | from_density1 | 0 | 100 | 0 | 10.6 | 89.4 | 89.4
252 |  | 100 | 0 |  | Y2O3 | 10.6 | [6 empty] | Wet-milling (Methanol) | Milling (unspecified) | milling | 1 | 0 | 0 | 0 | 0 | 0 | 0 | 24 | CRN + GPS | Gas pressure sintering (GPS) |  | 1 | 1600 | 300 | 0.725 | 26.7 | 26.7 | 21.7 | 78.3 | 50 |  |  |  |  | 0 |  | 10.6 | 0 | 0 | 0 | 0 | 0 | 0 | 0 | 0 | 0 | 0 | 0 | 0 | 26.7 | from_density1 | 0 | 100 | 0 | 10.6 | 89.4 | 89.4
253 |  | 100 | 0 |  | Y2O3 | 10.6 | [6 empty] | Wet-milling (Methanol) | Milling (unspecified) | milling | 1 | 0 | 0 | 0 | 0 | 0 | 0 | 24 | CRN + GPS | Gas pressure sintering (GPS) |  | 1 | 1650 | 300 | 0.725 | 27.5 | 27.5 | 4.1 | 95.9 | 62 |  |  |  |  | 0 |  | 10.6 | 0 | 0 | 0 | 0 | 0 | 0 | 0 | 0 | 0 | 0 | 0 | 0 | 27.5 | from_density1 | 0 | 100 | 0 | 10.6 | 89.4 | 89.4
254 | 93 | 95 | 5 | 0.1 | Yb2O3 | 5 | Al2O3 | 2 |  |  |  |  | Ball milling | Ball milling | milling | 1 | 0 | 0 | 0 | 1 | 0 | 0 | 20 | SPS | Spark plasma sintering (SPS) |  | 1 | 1600 | 360 | 50 | 99.6 | 99.6 | 8.57 | 91.43 | 1013 | 18.4 | 9.5 |  |  | 0 |  | 0 | 2 | 0 | 0 | 5 | 0 | 0 | 0 | 0 | 0 | 0 | 0 | 0 | 99.6 | from_density1 | 0 | 100 | 0 | 7 | 93 | 93
255 | 93 | 95 | 5 | 0.1 | CeO2 | 5 | Al2O3 | 2 |  |  |  |  | Ball milling | Ball milling | milling | 1 | 0 | 0 | 0 | 1 | 0 | 0 | 20 | SPS | Spark plasma sintering (SPS) |  | 1 | 1600 | 360 | 50 | 99.7 | 99.7 | 6.75 | 93.25 | 954 | 18.1 | 8.6 |  |  | 0 |  | 0 | 2 | 0 | 0 | 0 | 0 | 5 | 0 | 0 | 0 | 0 | 0 | 0 | 99.7 | from_density1 | 0 | 100 | 0 | 7 | 93 | 93
256 | 93 | 95 | 5 | 0.1 | Yb2O3 | 5 | Al2O3 | 2 |  |  |  |  | Ball milling | Ball milling | milling | 1 | 0 | 0 | 0 | 1 | 0 | 0 | 20 | GPS | Gas pressure sintering (GPS) |  | 1 | 1780 | 60 | 6 | 99.2 | 99.2 | 0.42 | 99.58 | 915 | 16.8 | 8.9 |  |  | 0 |  | 0 | 2 | 0 | 0 | 5 | 0 | 0 | 0 | 0 | 0 | 0 | 0 | 0 | 99.2 | from_density1 | 0 | 100 | 0 | 7 | 93 | 93
257 | 93 | 95 | 5 | 0.1 | CeO2 | 5 | Al2O3 | 2 |  |  |  |  | Ball milling | Ball milling | milling | 1 | 0 | 0 | 0 | 1 | 0 | 0 | 20 | GPS | Gas pressure sintering (GPS) |  | 1 | 1780 | 60 | 6 | 99.3 | 99.3 | 0.39 | 99.61 | 887 | 16.5 | 8.5 |  |  | 0 |  | 0 | 2 | 0 | 0 | 0 | 0 | 5 | 0 | 0 | 0 | 0 | 0 | 0 | 99.3 | from_density1 | 0 | 100 | 0 | 7 | 93 | 93
258 | 62 | 95 | 5 | 1.2 | Y2O3 | 5 | Al2O3 |  | PetroleumCoke |  |  |  | Wet milling (Methanol) | Milling (unspecified) | milling | 1 | 0 | 0 | 0 | 0 | 0 | 0 | 24 | Gas Pressure Sintering (N2) | Gas pressure sintering (N2) | N2 | 1 | 1750 | 120 | 0.225 | 60.21 - 71.15 | 65.68 |  |  | 180.285 |  |  |  |  | 0 |  | 5 | 0 | 0 | 0 | 0 | 0 | 0 | 0 | 0 | 0 | 0 | 0 | 0 | 65.68 | from_density1 | 0 | 100 | 0 | 5 | 95 | 62
259 | 62 | 95 | 5 | 1.2 | Y2O3 | 5 | Al2O3 |  | PetroleumCoke |  |  |  | Wet milling (Methanol) | Milling (unspecified) | milling | 1 | 0 | 0 | 0 | 0 | 0 | 0 | 24 | Gas Pressure Sintering (N2) | Gas pressure sintering (N2) | N2 | 1 | 1750 | 120 | 0.225 | 41.38 -59.95 | 50.665 |  |  | 110.615 |  |  |  |  | 0 |  | 5 | 0 | 0 | 0 | 0 | 0 | 0 | 0 | 0 | 0 | 0 | 0 | 0 | 50.665 | from_density1 | 0 | 100 | 0 | 5 | 95 | 62
260 |  | 100 | 0 | 0.2 | SiO2 | 5 | Al2O3 | 3 | B2O3 | CaO | 3 | 2 | Grinding (Glass) | Grinding | grinding | 0 | 1 | 0 | 0 | 0 | 0 | 0 |  | Pressureless (N2) | Pressureless sintering (N2) | N2 | 1 | 1500 | 60 |  | Major Phase | [5 empty] | 13 |  | 3 | 0 |  | 0 | 3 | 0 | 5 | 0 | 0 | 0 | 0 | 0 | 0 | 0 | 0 | 0 |  | missing | 1 | 100 | 0 | 13 | 87 | 87
261 |  | 100 | 0 | 0.2 | SiO2 | 5 | Al2O3 | 3 | B2O3 | CaO | 3 | 2 | Grinding (Glass) | Grinding | grinding | 0 | 1 | 0 | 0 | 0 | 0 | 0 |  | Pressureless (N2) | Pressureless sintering (N2) | N2 | 1 | 1600 | 60 |  | Primary + O'-Sialon | [5 empty] | 21.5 |  | 3 | 0 |  | 0 | 3 | 0 | 5 | 0 | 0 | 0 | 0 | 0 | 0 | 0 | 0 | 0 |  | missing | 1 | 100 | 0 | 13 | 87 | 87
262 |  | 100 | 0 | 0.2 | SiO2 | 5 | Al2O3 | 3 | B2O3 | CaO | 3 | 2 | Grinding (Glass) | Grinding | grinding | 0 | 1 | 0 | 0 | 0 | 0 | 0 |  | Pressureless (N2) | Pressureless sintering (N2) | N2 | 1 | 1700 | 60 |  | Reduced (More O'-Sialon) | [5 empty] | 17.1 |  | 3 | 0 |  | 0 | 3 | 0 | 5 | 0 | 0 | 0 | 0 | 0 | 0 | 0 | 0 | 0 |  | missing | 1 | 100 | 0 | 13 | 87 | 87
263 | 50 | 93 | 7 | 11.969 | Y2O3 | 5 | Al2O3 | 3 |  |  |  |  | Dry grinding | Grinding | grinding | 0 | 1 | 0 | 0 | 0 | 0 | 0 | 1 | Pressureless sintering | Pressureless sintering |  | 1 | 1750 | 240 |  | 52.76 | 52.76 |  |  | 41.47 |  |  |  |  | 0 |  | 5 | 3 | 0 | 0 | 0 | 0 | 0 | 0 | 0 | 0 | 0 | 0 | 0 | 52.76 | from_density1 | 0 | 100 | 0 | 8 | 92 | 50
264 |  | 95 | 5 | 0.2 | Y2O3 |  | SiO2 |  | Al2O3 |  |  |  | Mixed in ethanol | Mixing (other) | mixing | 0 | 0 | 1 | 0 | 0 | 0 | 0 |  | Gas Pressure Sintering (N2) | Gas pressure sintering (N2) | N2 | 1 | 1800 | 60 | 0.15 | 98 | 98 | 0 | 100 | 535 |  | 5.8 |  |  | 0 |  | 0 | 0 | 0 | 0 | 0 | 0 | 0 | 0 | 0 | 0 | 0 | 0 | 0 | 98 | from_density1 | 0 | 100 | 0 | 0 | 100 | 100
265 | 95.5 | 95 | 5 | 0.6 | ZrH2 | 3 | MgO | 1.5 |  |  |  |  | Planetary ball mill | Planetary ball milling | milling | 1 | 0 | 0 | 0 | 1 | 1 | 0 | 4 | Gas-pressure sintering (GPS) | Gas pressure sintering (GPS) |  | 1 | 1900 | 720 | 1 | 99.5 | 99.5 | 0 | 100 | [5 empty] | 0 |  | 0 | 0 | 1.5 | 0 | 0 | 0 | 0 | 0 | 0 | 0 | 0 | 0 | 0 | 99.5 | from_density1 | 0 | 100 | 0 | 4.5 | 95.5 | 95.5
266 |  | 93 | 7 | 0.5 | SiO2 |  | Y2O3 |  | Al2O3 |  |  |  | Ultrasonic oscillating (in ethanol) | Ultrasonic mixing | mixing | 0 | 0 | 1 | 0 | 0 | 0 | 0 |  | Pressureless Sintering (in N2) | Pressureless sintering (N2) | N2 | 1 | 1550 | 60 | [5 empty] | 350 | 20 | 6.27 |  |  | 0 |  | 0 | 0 | 0 | 0 | 0 | 0 | 0 | 0 | 0 | 0 | 0 | 0 | 0 |  | missing | 1 | 100 | 0 | 0 | 100 | 100
267 |  | 93 | 7 | 0.5 | SiO2 |  | Y2O3 |  | Al2O3 |  |  |  | Ultrasonic oscillating | Ultrasonic mixing | mixing | 0 | 0 | 1 | 0 | 0 | 0 | 0 |  | Pressureless Sintering (in N2) | Pressureless sintering (N2) | N2 | 1 | 1550 | 60 | [5 empty] | 280 | 15.8 | 2.8 |  |  | 0 |  | 0 | 0 | 0 | 0 | 0 | 0 | 0 | 0 | 0 | 0 | 0 | 0 | 0 |  | missing | 1 | 100 | 0 | 0 | 100 | 100
268 | 90.9 | 100 | 0 | 0.75 | Y2O3 | 6.4 | Al2O3 | 2.7 |  |  |  |  | Ball milling (wet) | Ball milling | milling | 1 | 0 | 0 | 0 | 1 | 0 | 0 | 24 | SPS | Spark plasma sintering (SPS) |  | 1 | 1650 | 30 | 30 | 96.7 | 96.7 | 0 | 100 |  | 13.8 | 9.2 |  |  | 0 |  | 6.4 | 2.7 | 0 | 0 | 0 | 0 | 0 | 0 | 0 | 0 | 0 | 0 | 0 | 96.7 | from_density1 | 0 | 100 | 0 | 9.1 | 90.9 | 90.9
269 | 90.9 | 80 | 20 | 0.75 | Y2O3 | 6.4 | Al2O3 | 2.7 |  |  |  |  | Ball milling (wet) | Ball milling | milling | 1 | 0 | 0 | 0 | 1 | 0 | 0 | 24 | SPS | Spark plasma sintering (SPS) |  | 1 | 1650 | 30 | 30 | 97.9 | 97.9 | 0 | 100 |  | 14.5 | 12.1 |  |  | 0 |  | 6.4 | 2.7 | 0 | 0 | 0 | 0 | 0 | 0 | 0 | 0 | 0 | 0 | 0 | 97.9 | from_density1 | 0 | 100 | 0 | 9.1 | 90.9 | 90.9
270 | 90.9 | 50 | 50 | 0.75 | Y2O3 | 6.4 | Al2O3 | 2.7 |  |  |  |  | Ball milling (wet) | Ball milling | milling | 1 | 0 | 0 | 0 | 1 | 0 | 0 | 24 | SPS | Spark plasma sintering (SPS) |  | 1 | 1650 | 30 | 30 | 96.5 | 96.5 | 0 | 100 |  | 13.4 | 9.5 |  |  | 0 |  | 6.4 | 2.7 | 0 | 0 | 0 | 0 | 0 | 0 | 0 | 0 | 0 | 0 | 0 | 96.5 | from_density1 | 0 | 100 | 0 | 9.1 | 90.9 | 90.9
271 | 94 |  |  |  | Y2O3 | 4 | Al2O3 | 2 |  |  |  |  | Milled in ethanol | Milling (unspecified) | milling | 1 | 0 | 0 | 0 | 0 | 0 | 0 | 24 | Sintering in nitrogen atmosphere | Sintering (N2) | N2 | 0 | 1850 | 240 | [5 empty] | 800 |  |  |  |  | 0 |  | 4 | 2 | 0 | 0 | 0 | 0 | 0 | 0 | 0 | 0 | 0 | 0 | 0 |  | missing | 1 |  | 0 | 6 | 94 | 94
272 | 94 |  |  |  | Y2O3 | 4 | Al2O3 | 2 |  |  |  |  | Milled in ethanol | Milling (unspecified) | milling | 1 | 0 | 0 | 0 | 0 | 0 | 0 | 24 | Sintering in nitrogen atmosphere | Sintering (N2) | N2 | 0 | 1850 | 240 | [5 empty] | 900 |  |  |  |  | 0 |  | 4 | 2 | 0 | 0 | 0 | 0 | 0 | 0 | 0 | 0 | 0 | 0 | 0 |  | missing | 1 |  | 0 | 6 | 94 | 94
273 | 50 | 93 | 7 | 0.5 | MgO | 5 | CeO2 | 5 |  |  |  |  | Ball milled | Ball milling | milling | 1 | 0 | 0 | 0 | 1 | 0 | 0 | 10 | Pressureless sintering (PLS) | Pressureless sintering |  | 1 | 1550 | 120 |  | 57.19 | 57.19 | 0 | 100 | 84.09 |  |  |  |  | 0 |  | 0 | 0 | 5 | 0 | 0 | 0 | 5 | 0 | 0 | 0 | 0 | 0 | 0 | 57.19 | from_density1 | 0 | 100 | 0 | 10 | 90 | 50
274 | 25 | 90 | 10 | 0.5 | Al2O3 | 1 | MgO | 1 | SiC |  |  | 15 | Wet ball milling (ethanol) | Ball milling | milling | 1 | 0 | 0 | 0 | 1 | 0 | 0 | 24 | Reaction Bonding (Nitriding) | Reaction bonding / nitriding |  | 0 | 1400 | 1200 |  | 77.5 | 77.5 |  |  | 167 |  |  |  |  | 0 |  | 0 | 1 | 1 | 0 | 0 | 0 | 0 | 0 | 0 | 0 | 0 | 0 | 0 | 77.5 | from_density1 | 0 | 100 | 0 | 17 | 83 | 25
275 | 90 | 100 | 0 | 0.8 | MgSiN2 |  | Y2O3 | [5 empty] | Planetary mill | Planetary (unspecified) | milling | 1 | 0 | 0 | 0 | 0 | 1 | 0 | 2 | GPS | Gas pressure sintering (GPS) |  | 1 | 1900 | 480 | 1 | 99.3 | 99.3 | 0 | 100 | 689 | 15.4 | 8.1 |  |  | 0 |  | 0 | 0 | 0 | 0 | 0 | 0 | 0 | 0 | 0 | 0 | 0 | 0 | 0 | 99.3 | from_density1 | 0 | 100 | 0 | 0 | 100 | 90
276 | 90 | 100 | 0 | 0.8 | MgSiN2 |  | Y2O3 | [5 empty] | Planetary mill | Planetary (unspecified) | milling | 1 | 0 | 0 | 0 | 0 | 1 | 0 | 2 | GPS | Gas pressure sintering (GPS) |  | 1 | 1900 | 480 | 1 | 99.5 | 99.5 | 0 | 100 | 544 |  | 8.9 |  |  | 0 |  | 0 | 0 | 0 | 0 | 0 | 0 | 0 | 0 | 0 | 0 | 0 | 0 | 0 | 99.5 | from_density1 | 0 | 100 | 0 | 0 | 100 | 90
277 | 90 | 100 | 0 | 0.8 | MgSiN2 |  | Y2O3 | [5 empty] | Planetary mill | Planetary (unspecified) | milling | 1 | 0 | 0 | 0 | 0 | 1 | 0 | 2 | GPS | Gas pressure sintering (GPS) |  | 1 | 1900 | 480 | 1 | 99.7 | 99.7 | 0 | 100 | 501 |  | 9.7 |  |  | 0 |  | 0 | 0 | 0 | 0 | 0 | 0 | 0 | 0 | 0 | 0 | 0 | 0 | 0 | 99.7 | from_density1 | 0 | 100 | 0 | 0 | 100 | 90
278 | 90 | 100 | 0 | 0.8 | MgSiN2 |  | Y2O3 | [5 empty] | Planetary mill | Planetary (unspecified) | milling | 1 | 0 | 0 | 0 | 0 | 1 | 0 | 2 | GPS + Anneal | Gas pressure sintering (GPS) |  | 1 | 1900 | 480 |  | 99.1 | 99.1 | 0 | 100 | 698 | 15.5 | 8.7 |  |  | 0 |  | 0 | 0 | 0 | 0 | 0 | 0 | 0 | 0 | 0 | 0 | 0 | 0 | 0 | 99.1 | from_density1 | 0 | 100 | 0 | 0 | 100 | 90
279 | 90 | 100 | 0 | 0.8 | MgSiN2 |  | Y2O3 | [5 empty] | Planetary mill | Planetary (unspecified) | milling | 1 | 0 | 0 | 0 | 0 | 1 | 0 | 2 | GPS + Anneal | Gas pressure sintering (GPS) |  | 1 | 1900 | 480 |  | 99.1 | 99.1 | 0 | 100 | 517 | 15.4 | 9.4 |  |  | 0 |  | 0 | 0 | 0 | 0 | 0 | 0 | 0 | 0 | 0 | 0 | 0 | 0 | 0 | 99.1 | from_density1 | 0 | 100 | 0 | 0 | 100 | 90
280 | 90 | 100 | 0 | 0.8 |  | 7 | Y2O3 | 3 |  |  |  |  | Planetary mill | Planetary (unspecified) | milling | 1 | 0 | 0 | 0 | 0 | 1 | 0 | 2 | GPS + Anneal | Gas pressure sintering (GPS) |  | 1 | 1900 | 480 |  | 99.3 | 99.3 | 0 | 100 | 662 | 15.6 | 8.9 |  |  | 0 |  | 3 | 0 | 0 | 0 | 0 | 0 | 0 | 0 | 0 | 0 | 0 | 0 | 0 | 99.3 | from_density1 | 0 | 100 | 0 | 10 | 90 | 90
281 | 90 | 95.5 | 4.5 | 0.5 | YbF3 | 10 |  | 0 |  |  |  |  | Ball milling | Ball milling | milling | 1 | 0 | 0 | 0 | 1 | 0 | 0 |  | Pressureless sintering | Pressureless sintering |  | 1 | 1550 | 120 | 0.1 | 67 | 67 | 2 | 98 | 200 |  | 3.47 |  |  | 0 |  | 0 | 0 | 0 | 0 | 0 | 0 | 0 | 0 | 0 | 0 | 10 | 0 | 0 | 67 | from_density1 | 0 | 100 | 0 | 10 | 90 | 90
282 | 92.5 | 95.5 | 4.5 | 0.5 | YbF3 | 7.5 |  | 0 |  |  |  |  | Ball milling | Ball milling | milling | 1 | 0 | 0 | 0 | 1 | 0 | 0 |  | Pressureless sintering | Pressureless sintering |  | 1 | 1550 | 120 | 0.1 | 61 | 61 | 4 | 96 | 200 |  | 3.58 |  |  | 0 |  | 0 | 0 | 0 | 0 | 0 | 0 | 0 | 0 | 0 | 0 | 7.5 | 0 | 0 | 61 | from_density1 | 0 | 100 | 0 | 7.5 | 92.5 | 92.5
283 | 90 | 95.5 | 4.5 | 0.5 | YbF3 | 7.5 | MgF2 | 2.5 |  |  |  |  | Ball milling | Ball milling | milling | 1 | 0 | 0 | 0 | 1 | 0 | 0 |  | Pressureless sintering | Pressureless sintering |  | 1 | 1550 | 120 | 0.1 | 63 | 63 | 0 | 100 | 298 |  | 3.78 |  |  | 0 |  | 0 | 0 | 0 | 0 | 0 | 0 | 0 | 0 | 0 | 0 | 7.5 | 0 | 0 | 63 | from_density1 | 0 | 100 | 0 | 10 | 90 | 90
284 | 87.5 | 95.5 | 4.5 | 0.5 | YbF3 | 7.5 | MgF2 | 5 |  |  |  |  | Ball milling | Ball milling | milling | 1 | 0 | 0 | 0 | 1 | 0 | 0 |  | Pressureless sintering | Pressureless sintering |  | 1 | 1550 | 120 | 0.1 | 66 | 66 | 0 | 100 | 317 |  | 4.35 |  |  | 0 |  | 0 | 0 | 0 | 0 | 0 | 0 | 0 | 0 | 0 | 0 | 7.5 | 0 | 0 | 66 | from_density1 | 0 | 100 | 0 | 12.5 | 87.5 | 87.5
285 | 85 | 95.5 | 4.5 | 0.5 | YbF3 | 7.5 | MgF2 | 7.5 |  |  |  |  | Ball milling | Ball milling | milling | 1 | 0 | 0 | 0 | 1 | 0 | 0 |  | Pressureless sintering | Pressureless sintering |  | 1 | 1550 | 120 | 0.1 | 64 | 64 | 2 | 98 | 290 |  | 4.09 |  |  | 0 |  | 0 | 0 | 0 | 0 | 0 | 0 | 0 | 0 | 0 | 0 | 7.5 | 0 | 0 | 64 | from_density1 | 0 | 100 | 0 | 15 | 85 | 85
286 | 88 |  |  | 0.7 | Y2O3 | 8 | Al2O3 | 4 |  |  |  |  | Milled in distilled water | Milling (unspecified) | milling | 1 | 0 | 0 | 0 | 0 | 0 | 0 |  | Pressureless sintering | Pressureless sintering |  | 1 | 1800 | 90 |  |  |  | 0 | 100 | [5 empty] | 0 |  | 8 | 4 | 0 | 0 | 0 | 0 | 0 | 0 | 0 | 0 | 0 | 0 | 0 |  | missing | 1 |  | 0 | 12 | 88 | 88
287 | 90 | 96 | 4 | 0.5 | MgO | 1.38 | Al2O3 | 3.49 | SiO2 |  |  | 5.14 | Ball milling | Ball milling | milling | 1 | 0 | 0 | 0 | 1 | 0 | 0 | 24 | Pressureless sintering | Pressureless sintering |  | 1 | 1550 | 30 | 0.1 |  |  | 86 | 6 | [5 empty] | 0 |  | 0 | 3.49 | 1.38 | 5.14 | 0 | 0 | 0 | 0 | 0 | 0 | 0 | 0 | 0 |  | missing | 1 | 100 | 0 | 10.01 | 89.99 | 90
288 | 90 | 96 | 4 | 0.5 | MgO | 1.38 | Al2O3 | 3.49 | SiO2 |  |  | 5.14 | Ball milling | Ball milling | milling | 1 | 0 | 0 | 0 | 1 | 0 | 0 | 24 | Pressureless sintering | Pressureless sintering |  | 1 | 1650 | 30 | 0.1 |  |  | 54 | 33 | [5 empty] | 0 |  | 0 | 3.49 | 1.38 | 5.14 | 0 | 0 | 0 | 0 | 0 | 0 | 0 | 0 | 0 |  | missing | 1 | 100 | 0 | 10.01 | 89.99 | 90
289 | 90 | 96 | 4 | 0.5 | MgO | 1.38 | Al2O3 | 3.49 | SiO2 |  |  | 5.14 | Ball milling | Ball milling | milling | 1 | 0 | 0 | 0 | 1 | 0 | 0 | 24 | Pressureless sintering | Pressureless sintering |  | 1 | 1750 | 30 | 0.1 |  |  | 16 | 79 | [5 empty] | 0 |  | 0 | 3.49 | 1.38 | 5.14 | 0 | 0 | 0 | 0 | 0 | 0 | 0 | 0 | 0 |  | missing | 1 | 100 | 0 | 10.01 | 89.99 | 90
290 | 90 | 96 | 4 | 0.5 | MgO | 1.38 | Al2O3 | 3.49 | SiO2 |  |  | 5.14 | Ball milling | Ball milling | milling | 1 | 0 | 0 | 0 | 1 | 0 | 0 | 24 | Pressureless sintering | Pressureless sintering |  | 1 | 1850 | 30 | 0.1 |  |  | 0 | 100 | [5 empty] | 0 |  | 0 | 3.49 | 1.38 | 5.14 | 0 | 0 | 0 | 0 | 0 | 0 | 0 | 0 | 0 |  | missing | 1 | 100 | 0 | 10.01 | 89.99 | 90
291 | 0 | 100 | 0 | 1.1 | Y2O3 | 35 | Al2O3 | 21.7 | SiO2 |  |  | 43.3 | Ultrasonic Mixing | Ultrasonic mixing | mixing | 0 | 0 | 1 | 0 | 0 | 0 | 0 |  | Liquid Infiltration / Pressureless | Pressureless sintering |  | 1 | 1350 | 60 |  | 3.1 | 96.875 |  | 0 | 220.7 | 1.55 |  |  |  | 0 |  | 35 | 21.7 | 0 | 43.3 | 0 | 0 | 0 | 0 | 0 | 0 | 0 | 0 | 0 | 96.875 | from_density1 | 0 | 100 | 0 | 100 | 0 | 0
292 | 5 | 100 | 0 | 1.1 | Y2O3 | 35 | Al2O3 | 21.7 | SiO2 |  |  | 43.3 | Ultrasonic Mixing | Ultrasonic mixing | mixing | 0 | 0 | 1 | 0 | 0 | 0 | 0 |  | Liquid Infiltration / Pressureless | Pressureless sintering |  | 1 | 1350 | 60 |  | 2.9 | 90.625 |  | 0 | 232.6 | 1.8 |  |  |  | 0 |  | 35 | 21.7 | 0 | 43.3 | 0 | 0 | 0 | 0 | 0 | 0 | 0 | 0 | 0 | 90.625 | from_density1 | 0 | 100 | 0 | 100 | 0 | 5
293 | 10 | 100 | 0 | 1.1 | Y2O3 | 35 | Al2O3 | 21.7 | SiO2 |  |  | 43.3 | Ultrasonic Mixing | Ultrasonic mixing | mixing | 0 | 0 | 1 | 0 | 0 | 0 | 0 |  | Liquid Infiltration / Pressureless | Pressureless sintering |  | 1 | 1350 | 60 |  | 3.2 | 100 |  | 0 | 234.4 | 1.89 |  |  |  | 0 |  | 35 | 21.7 | 0 | 43.3 | 0 | 0 | 0 | 0 | 0 | 0 | 0 | 0 | 0 | 100 | from_density1 | 0 | 100 | 0 | 100 | 0 | 10
294 | 15 | 100 | 0 | 1.1 | Y2O3 | 35 | Al2O3 | 21.7 | SiO2 |  |  | 43.3 | Ultrasonic Mixing | Ultrasonic mixing | mixing | 0 | 0 | 1 | 0 | 0 | 0 | 0 |  | Liquid Infiltration / Pressureless | Pressureless sintering |  | 1 | 1350 | 60 |  | 6.2 | 193.75 |  | 0 | [5 empty] | 0 |  | 35 | 21.7 | 0 | 43.3 | 0 | 0 | 0 | 0 | 0 | 0 | 0 | 0 | 0 | 193.75 | from_density0_gcm3_defaultrho | 1 | 100 | 0 | 100 | 0 | 15
295 | 89.7 | 100 | 0 | 0.5 | Al2O3 | 5.677603 | Y2O3 | 7.146933 | CeO2 |  |  | 10.29957 | Ball milling | Ball milling | milling | 1 | 0 | 0 | 0 | 1 | 0 | 0 | 3 | Hot press sintering | Hot pressing (HP) |  | 1 | 1700 | 30 | 30 |  |  |  |  | 569 | 18.8 | 6.51 |  |  | 0 |  | 7.146933 | 5.677603 | 0 | 0 | 0 | 0 | 10.29957 | 0 | 0 | 0 | 0 | 0 | 0 |  | missing | 1 | 100 | 0 | 23.12411 | 76.87589 | 89.7
296 | 89.7 | 70 | 30 | 0.5 | Al2O3 | 5.677603 | Y2O3 | 7.146933 | CeO2 |  |  | 10.29957 | Ball milling | Ball milling | milling | 1 | 0 | 0 | 0 | 1 | 0 | 0 | 3 | Hot press sintering | Hot pressing (HP) |  | 1 | 1700 | 30 | 30 |  |  |  |  | 794 | 19 | 8.6 |  |  | 0 |  | 7.146933 | 5.677603 | 0 | 0 | 0 | 0 | 10.29957 | 0 | 0 | 0 | 0 | 0 | 0 |  | missing | 1 | 100 | 0 | 23.12411 | 76.87589 | 89.7
297 | 89.7 | 70 | 30 | 0.5 | Al2O3 | 5.677603 | Y2O3 | 7.146933 | CeO2 |  |  | 10.29957 | Ball milling | Ball milling | milling | 1 | 0 | 0 | 0 | 1 | 0 | 0 | 3 | Hot press sintering | Hot pressing (HP) |  | 1 | 1700 | 30 | 30 |  |  |  |  | 655 | 17.6 | 7.4 |  |  | 0 |  | 7.146933 | 5.677603 | 0 | 0 | 0 | 0 | 10.29957 | 0 | 0 | 0 | 0 | 0 | 0 |  | missing | 1 | 100 | 0 | 23.12411 | 76.87589 | 89.7
298 | 100 | 98 |  |  | Y2O3 | 1 | SiO2 | 7 | Al2O3 |  |  | 3 |  |  | not_reported | 0 | 0 | 0 | 0 | 0 | 0 | 0 |  | Atmosphere sintering |  |  | 0 | 1750 | 300 | 0.1 |  |  |  |  | 850 |  | 5.8 | literature_Si3N4_origin |  |  |  | 1 | 3 | 0 | 7 | 0 | 0 | 0 | 0 | 0 | 0 | 0 | 0 | 0 |  | origin: Relative density (%) | 1 | 100 | 0 | 11 | 89 | 100
299 | 100 | 98 |  |  | Y2O3 | 2 | SiO2 | 4 | Al2O3 |  |  | 3 |  |  | not_reported | 0 | 0 | 0 | 0 | 0 | 0 | 0 |  | Atmosphere sintering |  |  | 0 | 1750 | 300 | 0.1 |  |  |  |  | 1040 |  | 6.3 | literature_Si3N4_origin |  |  |  | 2 | 3 | 0 | 4 | 0 | 0 | 0 | 0 | 0 | 0 | 0 | 0 | 0 |  | origin: Relative density (%) | 1 | 100 | 0 | 9 | 91 | 100
300 | 100 | 98 |  |  | Y2O3 | 2 | SiO2 | 4 | Al2O3 |  |  | 3 |  |  | not_reported | 0 | 0 | 0 | 0 | 0 | 0 | 0 |  | Atmosphere sintering |  |  | 0 | 1800 | 300 | 0.1 |  |  |  |  | 1040 |  | 6.5 | literature_Si3N4_origin |  |  |  | 2 | 3 | 0 | 4 | 0 | 0 | 0 | 0 | 0 | 0 | 0 | 0 | 0 |  | origin: Relative density (%) | 1 | 100 | 0 | 9 | 91 | 100
301 | 100 | 98 |  |  | Y2O3 | 3 | SiO2 | 1 | Al2O3 |  |  | 3 |  |  | not_reported | 0 | 0 | 0 | 0 | 0 | 0 | 0 |  | Atmosphere sintering |  |  | 0 | 1750 | 300 | 0.1 |  |  |  |  | 850 |  | 5.5 | literature_Si3N4_origin |  |  |  | 3 | 3 | 0 | 1 | 0 | 0 | 0 | 0 | 0 | 0 | 0 | 0 | 0 |  | origin: Relative density (%) | 1 | 100 | 0 | 7 | 93 | 100
302 | 100 | 98 |  |  | Y2O3 | 3 | SiO2 | 2 | Al2O3 |  |  | 3 |  |  | not_reported | 0 | 0 | 0 | 0 | 0 | 0 | 0 |  | Atmosphere sintering |  |  | 0 | 1750 | 300 | 0.1 |  |  |  |  | 1070 |  | 6.5 | literature_Si3N4_origin |  |  |  | 3 | 3 | 0 | 2 | 0 | 0 | 0 | 0 | 0 | 0 | 0 | 0 | 0 |  | origin: Relative density (%) | 1 | 100 | 0 | 8 | 92 | 100
303 | 100 | 98 |  |  | Y2O3 | 3 | SiO2 | 4 | Al2O3 |  |  | 3 |  |  | not_reported | 0 | 0 | 0 | 0 | 0 | 0 | 0 |  | Atmosphere sintering |  |  | 0 | 1650 | 300 | 0.1 |  |  |  |  | 920 |  | 5.3 | literature_Si3N4_origin |  |  |  | 3 | 3 | 0 | 4 | 0 | 0 | 0 | 0 | 0 | 0 | 0 | 0 | 0 |  | origin: Relative density (%) | 1 | 100 | 0 | 10 | 90 | 100
304 | 100 | 98 |  |  | Y2O3 | 3 | SiO2 | 4 | Al2O3 |  |  | 3 |  |  | not_reported | 0 | 0 | 0 | 0 | 0 | 0 | 0 |  | Atmosphere sintering |  |  | 0 | 1700 | 300 | 0.1 |  |  |  |  | 1050 |  | 6.4 | literature_Si3N4_origin |  |  |  | 3 | 3 | 0 | 4 | 0 | 0 | 0 | 0 | 0 | 0 | 0 | 0 | 0 |  | origin: Relative density (%) | 1 | 100 | 0 | 10 | 90 | 100
305 | 100 | 98 |  |  | Y2O3 | 3 | SiO2 | 4 | Al2O3 |  |  | 3 |  |  | not_reported | 0 | 0 | 0 | 0 | 0 | 0 | 0 |  | Atmosphere sintering |  |  | 0 | 1750 | 300 | 0.1 |  |  |  |  | 1000 |  | 6.8 | literature_Si3N4_origin |  |  |  | 3 | 3 | 0 | 4 | 0 | 0 | 0 | 0 | 0 | 0 | 0 | 0 | 0 |  | origin: Relative density (%) | 1 | 100 | 0 | 10 | 90 | 100
306 | 100 | 98 |  |  | Y2O3 | 3 | SiO2 | 4 | Al2O3 |  |  | 3 |  |  | not_reported | 0 | 0 | 0 | 0 | 0 | 0 | 0 |  | Atmosphere sintering |  |  | 0 | 1800 | 300 | 0.1 |  |  |  |  | 1120 |  | 7.6 | literature_Si3N4_origin |  |  |  | 3 | 3 | 0 | 4 | 0 | 0 | 0 | 0 | 0 | 0 | 0 | 0 | 0 |  | origin: Relative density (%) | 1 | 100 | 0 | 10 | 90 | 100
307 | 100 | 98 |  |  | Y2O3 | 3 | SiO2 | 4 | Al2O3 |  |  | 3 |  |  | not_reported | 0 | 0 | 0 | 0 | 0 | 0 | 0 |  | Atmosphere sintering |  |  | 0 | 1850 | 300 | 0.1 |  |  |  |  | 450 |  | 5.2 | literature_Si3N4_origin |  |  |  | 3 | 3 | 0 | 4 | 0 | 0 | 0 | 0 | 0 | 0 | 0 | 0 | 0 |  | origin: Relative density (%) | 1 | 100 | 0 | 10 | 90 | 100
308 | 100 | 98 |  |  | Y2O3 | 3 | SiO2 | 4 | Al2O3 |  |  | 0.5 |  |  | not_reported | 0 | 0 | 0 | 0 | 0 | 0 | 0 |  | Atmosphere sintering |  |  | 0 | 1750 | 300 | 0.1 |  |  |  |  | 750 |  | 5.2 | literature_Si3N4_origin |  |  |  | 3 | 0.5 | 0 | 4 | 0 | 0 | 0 | 0 | 0 | 0 | 0 | 0 | 0 |  | origin: Relative density (%) | 1 | 100 | 0 | 7.5 | 92.5 | 100
309 | 100 | 98 |  |  | Y2O3 | 3 | SiO2 | 4 | Al2O3 |  |  | 1 |  |  | not_reported | 0 | 0 | 0 | 0 | 0 | 0 | 0 |  | Atmosphere sintering |  |  | 0 | 1750 | 300 | 0.1 |  |  |  |  | 1050 |  | 6.3 | literature_Si3N4_origin |  |  |  | 3 | 1 | 0 | 4 | 0 | 0 | 0 | 0 | 0 | 0 | 0 | 0 | 0 |  | origin: Relative density (%) | 1 | 100 | 0 | 8 | 92 | 100
310 | 100 | 98 |  |  | Y2O3 | 3 | SiO2 | 4 | Al2O3 |  |  | 5 |  |  | not_reported | 0 | 0 | 0 | 0 | 0 | 0 | 0 |  | Atmosphere sintering |  |  | 0 | 1750 | 300 | 0.1 |  |  |  |  | 1070 |  | 6.5 | literature_Si3N4_origin |  |  |  | 3 | 5 | 0 | 4 | 0 | 0 | 0 | 0 | 0 | 0 | 0 | 0 | 0 |  | origin: Relative density (%) | 1 | 100 | 0 | 12 | 88 | 100
311 | 100 | 98 |  |  | Y2O3 | 3 | SiO2 | 4 | Al2O3 |  |  | 6 |  |  | not_reported | 0 | 0 | 0 | 0 | 0 | 0 | 0 |  | Atmosphere sintering |  |  | 0 | 1750 | 300 | 0.1 |  |  |  |  | 860 |  | 5.6 | literature_Si3N4_origin |  |  |  | 3 | 6 | 0 | 4 | 0 | 0 | 0 | 0 | 0 | 0 | 0 | 0 | 0 |  | origin: Relative density (%) | 1 | 100 | 0 | 13 | 87 | 100
312 | 100 | 98 |  |  | Y2O3 | 3 | SiO2 | 5 | Al2O3 |  |  | 3 |  |  | not_reported | 0 | 0 | 0 | 0 | 0 | 0 | 0 |  | Atmosphere sintering |  |  | 0 | 1750 | 300 | 0.1 |  |  |  |  | 1090 |  | 6.9 | literature_Si3N4_origin |  |  |  | 3 | 3 | 0 | 5 | 0 | 0 | 0 | 0 | 0 | 0 | 0 | 0 | 0 |  | origin: Relative density (%) | 1 | 100 | 0 | 11 | 89 | 100
313 | 100 | 98 |  |  | Y2O3 | 3 | SiO2 | 7 | Al2O3 |  |  | 3 |  |  | not_reported | 0 | 0 | 0 | 0 | 0 | 0 | 0 |  | Atmosphere sintering |  |  | 0 | 1750 | 300 | 0.1 |  |  |  |  | 1050 |  | 6.5 | literature_Si3N4_origin |  |  |  | 3 | 3 | 0 | 7 | 0 | 0 | 0 | 0 | 0 | 0 | 0 | 0 | 0 |  | origin: Relative density (%) | 1 | 100 | 0 | 13 | 87 | 100
314 | 100 | 98 |  |  | Y2O3 | 3 | SiO2 | 9 | Al2O3 |  |  | 3 |  |  | not_reported | 0 | 0 | 0 | 0 | 0 | 0 | 0 |  | Atmosphere sintering |  |  | 0 | 1750 | 300 | 0.1 |  |  |  |  | 760 |  | 5.4 | literature_Si3N4_origin |  |  |  | 3 | 3 | 0 | 9 | 0 | 0 | 0 | 0 | 0 | 0 | 0 | 0 | 0 |  | origin: Relative density (%) | 1 | 100 | 0 | 15 | 85 | 100
315 | 100 | 98 |  |  | Y2O3 | 4 | SiO2 | 4 | Al2O3 |  |  | 3 |  |  | not_reported | 0 | 0 | 0 | 0 | 0 | 0 | 0 |  | Atmosphere sintering |  |  | 0 | 1750 | 300 | 0.1 |  |  |  |  | 1120 |  | 7.5 | literature_Si3N4_origin |  |  |  | 4 | 3 | 0 | 4 | 0 | 0 | 0 | 0 | 0 | 0 | 0 | 0 | 0 |  | origin: Relative density (%) | 1 | 100 | 0 | 11 | 89 | 100
316 | 100 | 98 |  |  | Y2O3 | 5 | SiO2 | 2 | Al2O3 |  |  | 3 |  |  | not_reported | 0 | 0 | 0 | 0 | 0 | 0 | 0 |  | Atmosphere sintering |  |  | 0 | 1750 | 300 | 0.1 |  |  |  |  | 1050 |  | 6.4 | literature_Si3N4_origin |  |  |  | 5 | 3 | 0 | 2 | 0 | 0 | 0 | 0 | 0 | 0 | 0 | 0 | 0 |  | origin: Relative density (%) | 1 | 100 | 0 | 10 | 90 | 100
317 | 100 | 98 |  |  | Y2O3 | 7 | SiO2 | 4 | Al2O3 |  |  | 3 |  |  | not_reported | 0 | 0 | 0 | 0 | 0 | 0 | 0 |  | Atmosphere sintering |  |  | 0 | 1750 | 300 | 0.1 |  |  |  |  | 1090 |  | 6.7 | literature_Si3N4_origin |  |  |  | 7 | 3 | 0 | 4 | 0 | 0 | 0 | 0 | 0 | 0 | 0 | 0 | 0 |  | origin: Relative density (%) | 1 | 100 | 0 | 14 | 86 | 100
318 | 100 | 98 |  |  | Y2O3 | 9 | SiO2 | 3 | Al2O3 |  |  | 3 |  |  | not_reported | 0 | 0 | 0 | 0 | 0 | 0 | 0 |  | Atmosphere sintering |  |  | 0 | 1750 | 300 | 0.1 |  |  |  |  | 840 |  | 5.6 | literature_Si3N4_origin |  |  |  | 9 | 3 | 0 | 3 | 0 | 0 | 0 | 0 | 0 | 0 | 0 | 0 | 0 |  | origin: Relative density (%) | 1 | 100 | 0 | 15 | 85 | 100
319 | 100 | 98 |  |  | Yb2O3 | 3 | SiO2 | 3 | Al2O3 |  |  | 3 |  |  | not_reported | 0 | 0 | 0 | 0 | 0 | 0 | 0 |  | Atmosphere sintering |  |  | 0 | 1750 | 300 | 0.1 |  |  |  |  | 1160 |  | 7.7 | literature_Si3N4_origin |  |  |  | 0 | 3 | 0 | 3 | 3 | 0 | 0 | 0 | 0 | 0 | 0 | 0 | 0 |  | origin: Relative density (%) | 1 | 100 | 0 | 9 | 91 | 100
320 | 100 | 98 |  |  | Er2O3 | 3 | SiO2 | 3 | Al2O3 |  |  | 3 |  |  | not_reported | 0 | 0 | 0 | 0 | 0 | 0 | 0 |  | Atmosphere sintering |  |  | 0 | 1750 | 300 | 0.1 |  |  |  |  | 1110 |  | 7.6 | literature_Si3N4_origin |  |  |  | 0 | 3 | 0 | 3 | 0 | 0 | 0 | 0 | 0 | 0 | 0 | 0 | 0 |  | origin: Relative density (%) | 1 | 100 | 0 | 9 | 91 | 100
321 | 100 | 98 |  |  | Lu2O3 | 3 | SiO2 | 3 | Al2O3 |  |  | 3 |  |  | not_reported | 0 | 0 | 0 | 0 | 0 | 0 | 0 |  | Atmosphere sintering |  |  | 0 | 1750 | 300 | 0.1 |  |  |  |  | 1130 |  | 7.3 | literature_Si3N4_origin |  |  |  | 0 | 3 | 0 | 3 | 0 | 0 | 0 | 0 | 0 | 0 | 0 | 0 | 0 |  | origin: Relative density (%) | 1 | 100 | 0 | 9 | 91 | 100
322 | 100 | 98 |  |  | Sm2O3 | 3 | SiO2 | 3 | Al2O3 |  |  | 3 |  |  | not_reported | 0 | 0 | 0 | 0 | 0 | 0 | 0 |  | Atmosphere sintering |  |  | 0 | 1750 | 300 | 0.1 |  |  |  |  | 1120 |  | 7.4 | literature_Si3N4_origin |  |  |  | 0 | 3 | 0 | 3 | 0 | 0 | 0 | 0 | 0 | 0 | 0 | 0 | 0 |  | origin: Relative density (%) | 1 | 100 | 0 | 9 | 91 | 100
323 | 100 | 98 |  |  | Dy2O3 | 3 | SiO2 | 3 | Al2O3 |  |  | 3 |  |  | not_reported | 0 | 0 | 0 | 0 | 0 | 0 | 0 |  | Atmosphere sintering |  |  | 0 | 1750 | 300 | 0.1 |  |  |  |  | 1130 |  | 7.6 | literature_Si3N4_origin |  |  |  | 3 | 3 | 0 | 3 | 0 | 0 | 0 | 0 | 0 | 0 | 0 | 0 | 0 |  | origin: Relative density (%) | 1 | 100 | 0 | 9 | 91 | 100
324 | 100 | 98 |  |  | Y2O3 | 1 | SiO2 | 3 | Al2O3 | Er2O3 | 1 | 3 |  |  | not_reported | 0 | 0 | 0 | 0 | 0 | 0 | 0 |  | Atmosphere sintering |  |  | 0 | 1750 | 300 | 0.1 |  |  |  |  | 1110 |  | 7.5 | literature_Si3N4_origin | 1 | 0 |  | 1 | 3 | 0 | 3 | 0 | 0 | 0 | 0 | 0 | 0 | 0 | 0 | 0 |  | origin: Relative density (%) | 1 | 100 | 0 | 8 | 92 | 100
325 | 100 | 98 |  |  | Y2O3 | 0 | SiO2 | 4 | Al2O3 | MgO | 1 | 3 |  |  | not_reported | 0 | 0 | 0 | 0 | 0 | 0 | 0 |  | Atmosphere sintering |  |  | 0 | 1750 | 300 | 0.1 |  |  |  |  | 1160 |  | 6.8 | literature_Si3N4_origin | 1 | 0 |  | 0 | 3 | 1 | 4 | 0 | 0 | 0 | 0 | 0 | 0 | 0 | 0 | 0 |  | origin: Relative density (%) | 1 | 100 | 0 | 8 | 92 | 100
326 | 100 | 98 |  |  | Y2O3 | 3 | SiO2 | 4 | Al2O3 | WO3 | 1 | 3 |  |  | not_reported | 0 | 0 | 0 | 0 | 0 | 0 | 0 |  | Atmosphere sintering |  |  | 0 | 1750 | 300 | 0.1 |  |  |  |  | 1120 |  | 7.4 | literature_Si3N4_origin | 1 | 0 |  | 3 | 3 | 0 | 4 | 0 | 0 | 0 | 0 | 0 | 0 | 0 | 0 | 0 |  | origin: Relative density (%) | 1 | 100 | 0 | 11 | 89 | 100
327 | 100 | 98 |  |  | Y2O3 | 3 | SiO2 | 4 | Al2O3 | WSi2 | 1 | 3 |  |  | not_reported | 0 | 0 | 0 | 0 | 0 | 0 | 0 |  | Atmosphere sintering |  |  | 0 | 1750 | 300 | 0.1 |  |  |  |  | 1110 |  | 7.5 | literature_Si3N4_origin | 1 | 0 |  | 3 | 3 | 0 | 4 | 0 | 0 | 0 | 0 | 0 | 0 | 0 | 0 | 0 |  | origin: Relative density (%) | 1 | 100 | 0 | 11 | 89 | 100
328 | 100 | 98 |  |  | Y2O3 | 3 | SiO2 | 4 | Al2O3 | MoO3 | 1 | 3 |  |  | not_reported | 0 | 0 | 0 | 0 | 0 | 0 | 0 |  | Atmosphere sintering |  |  | 0 | 1750 | 300 | 0.1 |  |  |  |  | 1150 |  | 7.3 | literature_Si3N4_origin | 1 | 0 |  | 3 | 3 | 0 | 4 | 0 | 0 | 0 | 0 | 0 | 0 | 0 | 0 | 0 |  | origin: Relative density (%) | 1 | 100 | 0 | 11 | 89 | 100
329 | 100 | 98 |  |  | Y2O3 | 3 | SiO2 | 4 | Al2O3 | CuO | 1 | 3 |  |  | not_reported | 0 | 0 | 0 | 0 | 0 | 0 | 0 |  | Atmosphere sintering |  |  | 0 | 1750 | 300 | 0.1 |  |  |  |  | 1140 |  | 7.6 | literature_Si3N4_origin | 1 | 0 |  | 3 | 3 | 0 | 4 | 0 | 0 | 0 | 0 | 0 | 0 | 0 | 0 | 0 |  | origin: Relative density (%) | 1 | 100 | 0 | 11 | 89 | 100
330 | 100 | 98 |  |  | Y2O3 | 3 | SiO2 | 4 | Al2O3 | FeO | 1 | 3 |  |  | not_reported | 0 | 0 | 0 | 0 | 0 | 0 | 0 |  | Atmosphere sintering |  |  | 0 | 1750 | 300 | 0.1 |  |  |  |  | 1150 |  | 7.5 | literature_Si3N4_origin | 1 | 0 |  | 3 | 3 | 0 | 4 | 0 | 0 | 0 | 0 | 0 | 0 | 0 | 0 | 0 |  | origin: Relative density (%) | 1 | 100 | 0 | 11 | 89 | 100
331 | 100 | 95 |  |  | MgO | 2 | ZrO2 | 2 | CeO2 |  |  | 2 |  |  | not_reported | 0 | 0 | 0 | 0 | 0 | 0 | 0 |  | Atmosphere sintering | Gas pressure sintering |  | 1 | 1700 | 120 | 0.1 | 97 | 97 |  |  | 980 |  | 7.5 | literature_Si3N4_origin |  |  |  | 0 | 0 | 2 | 0 | 0 | 0 | 2 | 0 | 0 | 0 | 0 | 0 | 0 | 97 | origin: Relative density (%) | 0 | 100 | 0 | 6 | 94 | 100
332 | 100 | 95 |  |  | MgO | 2 | ZrO2 | 5 | CeO2 |  |  | 2 |  |  | not_reported | 0 | 0 | 0 | 0 | 0 | 0 | 0 |  | Atmosphere sintering | Gas pressure sintering |  | 1 | 1700 | 120 | 0.1 | 99 | 99 |  |  | 891.8 |  | 6.5 | literature_Si3N4_origin |  |  |  | 0 | 0 | 2 | 0 | 0 | 0 | 2 | 0 | 0 | 0 | 0 | 0 | 0 | 99 | origin: Relative density (%) | 0 | 100 | 0 | 9 | 91 | 100
333 | 100 | 95 |  |  | MgO | 4 | ZrO2 | 4 | CeO2 |  |  | 4 |  |  | not_reported | 0 | 0 | 0 | 0 | 0 | 0 | 0 |  | Atmosphere sintering | Gas pressure sintering |  | 1 | 1700 | 120 | 0.1 | 98 | 98 |  |  | 989.8 |  | 7.7 | literature_Si3N4_origin |  |  |  | 0 | 0 | 4 | 0 | 0 | 0 | 4 | 0 | 0 | 0 | 0 | 0 | 0 | 98 | origin: Relative density (%) | 0 | 100 | 0 | 12 | 88 | 100
334 | 100 | 95 |  |  | MgO | 5 | ZrO2 | 5 | CeO2 |  |  | 2 |  |  | not_reported | 0 | 0 | 0 | 0 | 0 | 0 | 0 |  | Atmosphere sintering |  |  | 0 | 1700 | 120 | 0.1 | 99 | 99 |  |  | 931 |  | 7.4 | literature_Si3N4_origin |  |  |  | 0 | 0 | 5 | 0 | 0 | 0 | 2 | 0 | 0 | 0 | 0 | 0 | 0 | 99 | origin: Relative density (%) | 0 | 100 | 0 | 12 | 88 | 100
335 | 100 | 95 |  |  | MgO | 5 | ZrO2 | 7 | CeO2 |  |  | 2 |  |  | not_reported | 0 | 0 | 0 | 0 | 0 | 0 | 0 |  | Atmosphere sintering |  |  | 0 | 1700 | 120 | 0.1 | 99 | 99 |  |  | 901.6 |  | 6.9 | literature_Si3N4_origin |  |  |  | 0 | 0 | 5 | 0 | 0 | 0 | 2 | 0 | 0 | 0 | 0 | 0 | 0 | 99 | origin: Relative density (%) | 0 | 100 | 0 | 14 | 86 | 100
336 | 100 | 95 |  |  | MgO | 5 | ZrO2 | 2 | CeO2 |  |  | 5 |  |  | not_reported | 0 | 0 | 0 | 0 | 0 | 0 | 0 |  | Atmosphere sintering |  |  | 0 | 1700 | 120 | 0.1 | 96 | 96 |  |  | 911.4 |  | 7 | literature_Si3N4_origin |  |  |  | 0 | 0 | 5 | 0 | 0 | 0 | 5 | 0 | 0 | 0 | 0 | 0 | 0 | 96 | origin: Relative density (%) | 0 | 100 | 0 | 12 | 88 | 100
337 | 100 | 95 |  |  | MgO | 1 | ZrO2 | 1 | CeO2 |  |  | 4 |  |  | not_reported | 0 | 0 | 0 | 0 | 0 | 0 | 0 |  | Atmosphere sintering |  |  | 0 | 1700 | 120 | 0.1 | 96 | 96 |  |  | 931 |  | 7.3 | literature_Si3N4_origin |  |  |  | 0 | 0 | 1 | 0 | 0 | 0 | 4 | 0 | 0 | 0 | 0 | 0 | 0 | 96 | origin: Relative density (%) | 0 | 100 | 0 | 6 | 94 | 100
338 | 100 | 95 |  |  | MgO | 3 | ZrO2 | 3 | CeO2 |  |  | 6 |  |  | not_reported | 0 | 0 | 0 | 0 | 0 | 0 | 0 |  | Atmosphere sintering | Gas pressure sintering |  | 1 | 1700 | 120 | 0.1 | 97 | 97 |  |  | 931 |  | 7.6 | literature_Si3N4_origin |  |  |  | 0 | 0 | 3 | 0 | 0 | 0 | 6 | 0 | 0 | 0 | 0 | 0 | 0 | 97 | origin: Relative density (%) | 0 | 100 | 0 | 12 | 88 | 100
339 | 100 | 95 |  |  | MgO | 5 | ZrO2 | 2 | CeO2 |  |  | 8 |  |  | not_reported | 0 | 0 | 0 | 0 | 0 | 0 | 0 |  | Atmosphere sintering | Gas pressure sintering |  | 1 | 1700 | 120 | 0.1 | 97 | 97 |  |  | 1038.8 |  | 7.6 | literature_Si3N4_origin |  |  |  | 0 | 0 | 5 | 0 | 0 | 0 | 8 | 0 | 0 | 0 | 0 | 0 | 0 | 97 | origin: Relative density (%) | 0 | 100 | 0 | 15 | 85 | 100
340 | 100 | 95 |  |  | MgO | 5 | ZrO2 | 5 | CeO2 |  |  | 5 |  |  | not_reported | 0 | 0 | 0 | 0 | 0 | 0 | 0 |  | Atmosphere sintering |  |  | 0 | 1700 | 120 | 0.1 | 99 | 99 |  |  | 882 |  | 7.6 | literature_Si3N4_origin |  |  |  | 0 | 0 | 5 | 0 | 0 | 0 | 5 | 0 | 0 | 0 | 0 | 0 | 0 | 99 | origin: Relative density (%) | 0 | 100 | 0 | 15 | 85 | 100
341 | 100 | 95 |  |  | MgO | 0 | ZrO2 | 4 | CeO2 |  |  | 3 |  |  | not_reported | 0 | 0 | 0 | 0 | 0 | 0 | 0 |  | Atmosphere sintering |  |  | 0 | 1700 | 120 | 0.1 | 65 | 65 |  |  | 313.6 |  | 3.5 | literature_Si3N4_origin |  |  |  | 0 | 0 | 0 | 0 | 0 | 0 | 3 | 0 | 0 | 0 | 0 | 0 | 0 | 65 | origin: Relative density (%) | 0 | 100 | 0 | 7 | 93 | 100
342 | 100 | 95 |  |  | MgO | 4 | ZrO2 | 0 | CeO2 |  |  | 5 |  |  | not_reported | 0 | 0 | 0 | 0 | 0 | 0 | 0 |  | Atmosphere sintering |  |  | 0 | 1700 | 120 | 0.1 | 71 | 71 |  |  | 284.2 |  | 3.1 | literature_Si3N4_origin |  |  |  | 0 | 0 | 4 | 0 | 0 | 0 | 5 | 0 | 0 | 0 | 0 | 0 | 0 | 71 | origin: Relative density (%) | 0 | 100 | 0 | 9 | 91 | 100
343 | 100 | 95 |  |  | MgO | 3 | ZrO2 | 5 | CeO2 |  |  | 0 |  |  | not_reported | 0 | 0 | 0 | 0 | 0 | 0 | 0 |  | Atmosphere sintering |  |  | 0 | 1700 | 120 | 0.1 | 88 | 88 |  |  | 382.2 |  | 3.8 | literature_Si3N4_origin |  |  |  | 0 | 0 | 3 | 0 | 0 | 0 | 0 | 0 | 0 | 0 | 0 | 0 | 0 | 88 | origin: Relative density (%) | 0 | 100 | 0 | 8 | 92 | 100
344 | 100 | 95 |  |  | MgO | 8 | ZrO2 | 4 | CeO2 |  |  | 3 |  |  | not_reported | 0 | 0 | 0 | 0 | 0 | 0 | 0 |  | Atmosphere sintering |  |  | 0 | 1700 | 120 | 0.1 | 90 | 90 |  |  | 499.8 |  | 4.2 | literature_Si3N4_origin |  |  |  | 0 | 0 | 8 | 0 | 0 | 0 | 3 | 0 | 0 | 0 | 0 | 0 | 0 | 90 | origin: Relative density (%) | 0 | 100 | 0 | 15 | 85 | 100
345 | 100 | 95 |  |  | MgO | 4 | ZrO2 | 10 | CeO2 |  |  | 5 |  |  | not_reported | 0 | 0 | 0 | 0 | 0 | 0 | 0 |  | Atmosphere sintering |  |  | 0 | 1700 | 120 | 0.1 | 99 | 99 |  |  | 705.6 |  | 5 | literature_Si3N4_origin |  |  |  | 0 | 0 | 4 | 0 | 0 | 0 | 5 | 0 | 0 | 0 | 0 | 0 | 0 | 99 | origin: Relative density (%) | 0 | 100 | 0 | 19 | 81 | 100
346 | 100 | 95 |  |  | MgO | 3 | ZrO2 | 5 | CeO2 |  |  | 12 |  |  | not_reported | 0 | 0 | 0 | 0 | 0 | 0 | 0 |  | Atmosphere sintering |  |  | 0 | 1700 | 120 | 0.1 | 98 | 98 |  |  | 529.2 |  | 4 | literature_Si3N4_origin |  |  |  | 0 | 0 | 3 | 0 | 0 | 0 | 12 | 0 | 0 | 0 | 0 | 0 | 0 | 98 | origin: Relative density (%) | 0 | 100 | 0 | 20 | 80 | 100
347 | 100 | 95 |  |  | MgO | 2 | ZrO2 | 2 | CeO2 |  |  | 2 |  |  | not_reported | 0 | 0 | 0 | 0 | 0 | 0 | 0 |  | Atmosphere sintering |  |  | 0 | 1700 | 120 | 0.1 | 100 | 100 |  |  | 1127 |  | 8.1 | literature_Si3N4_origin |  |  |  | 0 | 0 | 2 | 0 | 0 | 0 | 2 | 0 | 0 | 0 | 0 | 0 | 0 | 100 | origin: Relative density (%) | 0 | 100 | 0 | 6 | 94 | 100
348 | 100 | 95 |  |  | MgO | 5 | ZrO2 | 5 | CeO2 |  |  | 2 |  |  | not_reported | 0 | 0 | 0 | 0 | 0 | 0 | 0 |  | Atmosphere sintering |  |  | 0 | 1700 | 120 | 0.1 | 100 | 100 |  |  | 989.8 |  | 7.9 | literature_Si3N4_origin |  |  |  | 0 | 0 | 5 | 0 | 0 | 0 | 2 | 0 | 0 | 0 | 0 | 0 | 0 | 100 | origin: Relative density (%) | 0 | 100 | 0 | 12 | 88 | 100
349 | 100 | 95 |  |  | MgO | 4 | ZrO2 | 4 | CeO2 |  |  | 4 |  |  | not_reported | 0 | 0 | 0 | 0 | 0 | 0 | 0 |  | Atmosphere sintering |  |  | 0 | 1700 | 120 | 0.1 | 100 | 100 |  |  | 1127 |  | 8.1 | literature_Si3N4_origin |  |  |  | 0 | 0 | 4 | 0 | 0 | 0 | 4 | 0 | 0 | 0 | 0 | 0 | 0 | 100 | origin: Relative density (%) | 0 | 100 | 0 | 12 | 88 | 100
350 | 100 | 95 |  |  | MgO | 3 | ZrO2 | 3 | CeO2 |  |  | 6 |  |  | not_reported | 0 | 0 | 0 | 0 | 0 | 0 | 0 |  | Atmosphere sintering |  |  | 0 | 1700 | 120 | 0.1 | 100 | 100 |  |  | 911.4 |  | 7.8 | literature_Si3N4_origin |  |  |  | 0 | 0 | 3 | 0 | 0 | 0 | 6 | 0 | 0 | 0 | 0 | 0 | 0 | 100 | origin: Relative density (%) | 0 | 100 | 0 | 12 | 88 | 100
351 | 100 | 95 |  |  | MgO | 5 | ZrO2 | 2 | CeO2 |  |  | 8 |  |  | not_reported | 0 | 0 | 0 | 0 | 0 | 0 | 0 |  | Atmosphere sintering |  |  | 0 | 1700 | 120 | 0.1 | 100 | 100 |  |  | 1195.6 |  | 8.3 | literature_Si3N4_origin |  |  |  | 0 | 0 | 5 | 0 | 0 | 0 | 8 | 0 | 0 | 0 | 0 | 0 | 0 | 100 | origin: Relative density (%) | 0 | 100 | 0 | 15 | 85 | 100
352 | 100 | 96 |  | 0.6 | Y2O3 | 1.8 | La2O3 | 5.6 | SrO |  |  | 0.4 |  |  | not_reported | 0 | 0 | 0 | 0 | 0 | 0 | 0 |  | Gas pressure sintering | Gas pressure sintering |  | 1 | 1975 | 180 | 2 | 100 | 100 |  |  | 630 |  | 9 | literature_Si3N4_origin |  |  |  | 1.8 | 0 | 0 | 0 | 0 | 5.6 | 0 | 0 | 0 | 0 | 0 | 0 | 0 | 100 | origin: Relative density (%) | 0 | 100 | 0 | 7.8 | 92.2 | 100
353 | 100 | 96 |  | 0.6 | Y2O3 | 2 | La2O3 | 6 | SrO |  |  | 2 |  |  | not_reported | 0 | 0 | 0 | 0 | 0 | 0 | 0 |  | Gas pressure sintering |  |  | 1 | 1950 | 240 | 2 | 98.9 | 98.9 |  |  | 590 |  | 11.6 | literature_Si3N4_origin |  |  |  | 2 | 0 | 0 | 0 | 0 | 6 | 0 | 0 | 0 | 0 | 0 | 0 | 0 | 98.9 | origin: Relative density (%) | 0 | 100 | 0 | 10 | 90 | 100
354 | 100 | 96 |  | 0.6 | Y2O3 | 2 | La2O3 | 6 | SrO |  |  | 2 |  |  | not_reported | 0 | 0 | 0 | 0 | 0 | 0 | 0 |  | Gas pressure sintering | Gas pressure sintering |  | 1 | 1700 | 120 | 2 | 100 | 100 |  |  | 965 |  | 5.6 | literature_Si3N4_origin |  |  |  | 2 | 0 | 0 | 0 | 0 | 6 | 0 | 0 | 0 | 0 | 0 | 0 | 0 | 100 | origin: Relative density (%) | 0 | 100 | 0 | 10 | 90 | 100
355 | 100 | 96 |  | 0.6 | Y2O3 | 2.5 | La2O3 | 7.5 | SrO | SiC | 4 | 2 |  |  | not_reported | 0 | 0 | 0 | 0 | 0 | 0 | 0 |  | Gas pressure sintering | Gas pressure sintering |  | 1 | 1975 | 180 | 2 | 98.7 | 98.7 |  |  | 847 |  | 7.1 | literature_Si3N4_origin | 4 | 0 |  | 2.5 | 0 | 0 | 0 | 0 | 7.5 | 0 | 0 | 0 | 0 | 0 | 0 | 0 | 98.7 | origin: Relative density (%) | 0 | 100 | 0 | 16 | 84 | 100
356 | 100 | 96 |  | 0.6 | Y2O3 | 1.8 | La2O3 | 5.4 | SrO | SiC | 0.5 | 0.8 |  |  | not_reported | 0 | 0 | 0 | 0 | 0 | 0 | 0 |  | Gas pressure sintering | Gas pressure sintering |  | 1 | 1975 | 240 | 2 | 99.3 | 99.3 |  |  | 748 |  | 9 | literature_Si3N4_origin | 0.5 | 0 |  | 1.8 | 0 | 0 | 0 | 0 | 5.4 | 0 | 0 | 0 | 0 | 0 | 0 | 0 | 99.3 | origin: Relative density (%) | 0 | 100 | 0 | 8.5 | 91.5 | 100
357 | 100 | 96 |  | 0.6 | Y2O3 | 1.8 | La2O3 | 5.4 | SrO | SiC | 1 | 0.8 |  |  | not_reported | 0 | 0 | 0 | 0 | 0 | 0 | 0 |  | Gas pressure sintering | Gas pressure sintering |  | 1 | 1950 | 180 | 2 | 99.4 | 99.4 |  |  | 777 |  | 8.7 | literature_Si3N4_origin | 1 | 0 |  | 1.8 | 0 | 0 | 0 | 0 | 5.4 | 0 | 0 | 0 | 0 | 0 | 0 | 0 | 99.4 | origin: Relative density (%) | 0 | 100 | 0 | 9 | 91 | 100
358 | 100 | 96 |  | 0.6 | Y2O3 | 2 | La2O3 | 6 | SrO | SiC | 1 | 0 |  |  | not_reported | 0 | 0 | 0 | 0 | 0 | 0 | 0 |  | Gas pressure sintering | Gas pressure sintering |  | 1 | 1975 | 180 | 2 | 100 | 100 |  |  | 759 |  | 8.6 | literature_Si3N4_origin | 1 | 0 |  | 2 | 0 | 0 | 0 | 0 | 6 | 0 | 0 | 0 | 0 | 0 | 0 | 0 | 100 | origin: Relative density (%) | 0 | 100 | 0 | 9 | 91 | 100
359 | 100 | 96 |  | 0.6 | Y2O3 | 2 | La2O3 | 6 | SrO | SiC | 1 | 2 |  |  | not_reported | 0 | 0 | 0 | 0 | 0 | 0 | 0 |  | Gas pressure sintering | Gas pressure sintering |  | 1 | 1975 | 180 | 2 | 100 | 100 |  |  | 789 |  | 8.4 | literature_Si3N4_origin | 1 | 0 |  | 2 | 0 | 0 | 0 | 0 | 6 | 0 | 0 | 0 | 0 | 0 | 0 | 0 | 100 | origin: Relative density (%) | 0 | 100 | 0 | 11 | 89 | 100
360 | 100 | 96 |  | 0.6 | Y2O3 | 4.7 | La2O3 | 3.3 | SrO | SiC | 1 | 0.8 |  |  | not_reported | 0 | 0 | 0 | 0 | 0 | 0 | 0 |  | Gas pressure sintering | Gas pressure sintering |  | 1 | 1975 | 300 | 1 | 99.4 | 99.4 |  |  | 757 |  | 7.8 | literature_Si3N4_origin | 1 | 0 |  | 4.7 | 0 | 0 | 0 | 0 | 3.3 | 0 | 0 | 0 | 0 | 0 | 0 | 0 | 99.4 | origin: Relative density (%) | 0 | 100 | 0 | 9.8 | 90.2 | 100
361 | 100 | 96 |  | 0.6 | Y2O3 | 2.7 | La2O3 | 3.9 | SrO | SiC | 1.5 | 1.4 |  |  | not_reported | 0 | 0 | 0 | 0 | 0 | 0 | 0 |  | Gas pressure sintering | Gas pressure sintering |  | 1 | 1850 | 180 | 2 | 98.4 | 98.4 |  |  | 736 |  | 8.1 | literature_Si3N4_origin | 1.5 | 0 |  | 2.7 | 0 | 0 | 0 | 0 | 3.9 | 0 | 0 | 0 | 0 | 0 | 0 | 0 | 98.4 | origin: Relative density (%) | 0 | 100 | 0 | 9.5 | 90.5 | 100
362 | 100 | 96 |  | 0.6 | Y2O3 | 1.7 | La2O3 | 4.9 | SrO | SiC | 1.5 | 1.4 |  |  | not_reported | 0 | 0 | 0 | 0 | 0 | 0 | 0 |  | Gas pressure sintering | Gas pressure sintering |  | 1 | 1975 | 300 | 1 | 100 | 100 |  |  | 816 |  | 8.2 | literature_Si3N4_origin | 1.5 | 0 |  | 1.7 | 0 | 0 | 0 | 0 | 4.9 | 0 | 0 | 0 | 0 | 0 | 0 | 0 | 100 | origin: Relative density (%) | 0 | 100 | 0 | 9.5 | 90.5 | 100
363 | 100 | 96 |  | 0.6 | Y2O3 | 1.7 | La2O3 | 4.9 | SrO | SiC | 1.5 | 1.4 |  |  | not_reported | 0 | 0 | 0 | 0 | 0 | 0 | 0 |  | Gas pressure sintering | Gas pressure sintering |  | 1 | 1975 | 180 | 1 | 100 | 100 |  |  | 821 |  | 8.1 | literature_Si3N4_origin | 1.5 | 0 |  | 1.7 | 0 | 0 | 0 | 0 | 4.9 | 0 | 0 | 0 | 0 | 0 | 0 | 0 | 100 | origin: Relative density (%) | 0 | 100 | 0 | 9.5 | 90.5 | 100
364 | 100 | 96 |  | 0.6 | Y2O3 | 1.8 | La2O3 | 5.4 | SrO | HfC | 0.5 | 0.8 |  |  | not_reported | 0 | 0 | 0 | 0 | 0 | 0 | 0 |  | Gas pressure sintering | Gas pressure sintering |  | 1 | 1975 | 120 | 2 | 100 | 100 |  |  | 658 |  | 9 | literature_Si3N4_origin | 0.5 | 0 |  | 1.8 | 0 | 0 | 0 | 0 | 5.4 | 0 | 0 | 0 | 0 | 0 | 0 | 0 | 100 | origin: Relative density (%) | 0 | 100 | 0 | 8.5 | 91.5 | 100
365 | 100 | 96 |  | 0.6 | Y2O3 | 1.8 | La2O3 | 5.4 | SrO | HfC | 0.3 | 0.8 |  |  | not_reported | 0 | 0 | 0 | 0 | 0 | 0 | 0 |  | Gas pressure sintering | Gas pressure sintering |  | 1 | 1975 | 180 | 2 | 100 | 100 |  |  | 708 |  | 9.2 | literature_Si3N4_origin | 0.3 | 0 |  | 1.8 | 0 | 0 | 0 | 0 | 5.4 | 0 | 0 | 0 | 0 | 0 | 0 | 0 | 100 | origin: Relative density (%) | 0 | 100 | 0 | 8.3 | 91.7 | 100
366 | 100 | 96 |  | 0.6 | Y2O3 | 1.8 | La2O3 | 5.4 | SrO | TiC | 0.7 | 0.8 |  |  | not_reported | 0 | 0 | 0 | 0 | 0 | 0 | 0 |  | Gas pressure sintering | Gas pressure sintering |  | 1 | 1975 | 180 | 2 | 98.2 | 98.2 |  |  | 731 |  | 8.5 | literature_Si3N4_origin | 0.7 | 0 |  | 1.8 | 0 | 0 | 0 | 0 | 5.4 | 0 | 0 | 0 | 0 | 0 | 0 | 0 | 98.2 | origin: Relative density (%) | 0 | 100 | 0 | 8.7 | 91.3 | 100
367 | 100 | 96 |  | 0.6 | Y2O3 | 1.8 | La2O3 | 5.4 | SrO | TiC | 0.7 | 0.8 |  |  | not_reported | 0 | 0 | 0 | 0 | 0 | 0 | 0 |  | Gas pressure sintering | Gas pressure sintering |  | 1 | 1950 | 360 | 1.5 | 100 | 100 |  |  | 723 | Sintering temperature over 2000 | 9.3 | literature_Si3N4_origin | 0.7 | 0 |  | 1.8 | 0 | 0 | 0 | 0 | 5.4 | 0 | 0 | 0 | 0 | 0 | 0 | 0 | 100 | origin: Relative density (%) | 0 | 100 | 0 | 8.7 | 91.3 | 100
368 | 100 | 96 |  | 0.6 | Y2O3 | 1.8 | La2O3 | 5.4 | SrO | TaC | 0.3 | 0.8 |  |  | not_reported | 0 | 0 | 0 | 0 | 0 | 0 | 0 |  | Gas pressure sintering | Gas pressure sintering |  | 1 | 1975 | 180 | 2 | 100 | 100 |  |  | 654 | Abnormal or not | 8.6 | literature_Si3N4_origin | 0.3 | 0 |  | 1.8 | 0 | 0 | 0 | 0 | 5.4 | 0 | 0 | 0 | 0 | 0 | 0 | 0 | 100 | origin: Relative density (%) | 0 | 100 | 0 | 8.3 | 91.7 | 100
369 | 100 | 96 |  | 0.6 | Y2O3 | 1.8 | La2O3 | 5.4 | SrO |  |  | 0.8 |  |  | not_reported | 0 | 0 | 0 | 0 | 0 | 0 | 0 |  | Gas pressure sintering | Gas pressure sintering |  | 1 | 1960 | 120 | 4 | 100 | 100 |  |  | 620 | No abnormalities | 10 | literature_Si3N4_origin |  |  |  | 1.8 | 0 | 0 | 0 | 0 | 5.4 | 0 | 0 | 0 | 0 | 0 | 0 | 0 | 100 | origin: Relative density (%) | 0 | 100 | 0 | 8 | 92 | 100
370 | 100 | 96 |  | 0.6 | Y2O3 | 2 | La2O3 | 6 | SrO |  |  | 2 |  |  | not_reported | 0 | 0 | 0 | 0 | 0 | 0 | 0 |  | Gas pressure sintering | Gas pressure sintering |  | 1 | 1960 | 360 | 4 | 100 | 100 |  |  | 667 |  | 8.9 | literature_Si3N4_origin |  |  |  | 2 | 0 | 0 | 0 | 0 | 6 | 0 | 0 | 0 | 0 | 0 | 0 | 0 | 100 | origin: Relative density (%) | 0 | 100 | 0 | 10 | 90 | 100
371 | 100 | 96 |  | 0.6 | Y2O3 | 1.8 | La2O3 | 5.4 | SrO | SiC | 0.5 | 0.8 |  |  | not_reported | 0 | 0 | 0 | 0 | 0 | 0 | 0 |  | Gas pressure sintering | Gas pressure sintering |  | 1 | 1975 | 120 | 3.5 | 99.5 | 99.5 |  |  | 661 | Supplement | 8.7 | literature_Si3N4_origin | 0.5 | 0 |  | 1.8 | 0 | 0 | 0 | 0 | 5.4 | 0 | 0 | 0 | 0 | 0 | 0 | 0 | 99.5 | origin: Relative density (%) | 0 | 100 | 0 | 8.5 | 91.5 | 100
372 | 100 | 96 |  | 0.6 | Y2O3 | 1.8 | La2O3 | 5.4 | SrO | SiC | 1 | 0.8 |  |  | not_reported | 0 | 0 | 0 | 0 | 0 | 0 | 0 |  | Gas pressure sintering | Gas pressure sintering |  | 1 | 1975 | 120 | 3 | 100 | 100 |  |  | 802 |  | 8.5 | literature_Si3N4_origin | 1 | 0 |  | 1.8 | 0 | 0 | 0 | 0 | 5.4 | 0 | 0 | 0 | 0 | 0 | 0 | 0 | 100 | origin: Relative density (%) | 0 | 100 | 0 | 9 | 91 | 100
373 | 100 | 96 |  | 0.6 | Y2O3 | 1.5 | La2O3 | 4.5 | SrO | SiC | 1 | 2 |  |  | not_reported | 0 | 0 | 0 | 0 | 0 | 0 | 0 |  | Gas pressure sintering | Gas pressure sintering |  | 1 | 1975 | 120 | 3 | 99 | 99 |  |  | 781 |  | 8.5 | literature_Si3N4_origin | 1 | 0 |  | 1.5 | 0 | 0 | 0 | 0 | 4.5 | 0 | 0 | 0 | 0 | 0 | 0 | 0 | 99 | origin: Relative density (%) | 0 | 100 | 0 | 9 | 91 | 100
374 | 100 | 96 |  | 0.6 | Y2O3 | 1.8 | La2O3 | 5.4 | SrO | SiC | 4 | 0.8 |  |  | not_reported | 0 | 0 | 0 | 0 | 0 | 0 | 0 |  | Gas pressure sintering | Gas pressure sintering |  | 1 | 1975 | 120 | 3.5 | 99.5 | 99.5 |  |  | 866 |  | 7.9 | literature_Si3N4_origin | 4 | 0 |  | 1.8 | 0 | 0 | 0 | 0 | 5.4 | 0 | 0 | 0 | 0 | 0 | 0 | 0 | 99.5 | origin: Relative density (%) | 0 | 100 | 0 | 12 | 88 | 100
375 | 100 | 95 |  |  | Y2O3 | 5 | MgAl2O4 | 5 | SiC |  |  | 1 |  |  | not_reported | 0 | 0 | 0 | 0 | 0 | 0 | 0 |  | Gas pressure sintering | Gas pressure sintering |  | 1 | 1550 | 360 | 0.01 |  |  |  |  | 1050 |  | 6.8 | literature_Si3N4_origin |  |  |  | 5 | 0 | 0 | 0 | 0 | 0 | 0 | 0 | 0 | 0 | 0 | 0 | 0 |  | origin: Relative density (%) | 1 | 100 | 0 | 11 | 89 | 100
376 | 100 | 95 |  |  | Y2O3 | 5 | MgAl2O4 | 5 | SiC |  |  | 5 |  |  | not_reported | 0 | 0 | 0 | 0 | 0 | 0 | 0 |  | Gas pressure sintering | Gas pressure sintering |  | 1 | 1550 | 360 | 0.01 |  |  |  |  | 1100 |  | 6.9 | literature_Si3N4_origin |  |  |  | 5 | 0 | 0 | 0 | 0 | 0 | 0 | 0 | 0 | 0 | 0 | 0 | 0 |  | origin: Relative density (%) | 1 | 100 | 0 | 15 | 85 | 100
377 | 100 | 95 |  |  | Y2O3 | 5 | MgAl2O4 | 5 | SiC |  |  | 10 |  |  | not_reported | 0 | 0 | 0 | 0 | 0 | 0 | 0 |  | Gas pressure sintering | Gas pressure sintering |  | 1 | 1550 | 360 | 0.01 |  |  |  |  | 1035 |  | 6.5 | literature_Si3N4_origin |  |  |  | 5 | 0 | 0 | 0 | 0 | 0 | 0 | 0 | 0 | 0 | 0 | 0 | 0 |  | origin: Relative density (%) | 1 | 100 | 0 | 20 | 80 | 100
378 | 100 | 95 |  |  | Y2O3 | 2 | MgAl2O4 | 5 | SiC |  |  | 3 |  |  | not_reported | 0 | 0 | 0 | 0 | 0 | 0 | 0 |  | Gas pressure sintering | Gas pressure sintering |  | 1 | 1600 | 360 | 0.01 |  |  |  |  | 1000 |  | 6.5 | literature_Si3N4_origin |  |  |  | 2 | 0 | 0 | 0 | 0 | 0 | 0 | 0 | 0 | 0 | 0 | 0 | 0 |  | origin: Relative density (%) | 1 | 100 | 0 | 10 | 90 | 100
379 | 100 | 95 |  |  | Y2O3 | 10 | MgAl2O4 | 5 | SiC |  |  | 3 |  |  | not_reported | 0 | 0 | 0 | 0 | 0 | 0 | 0 |  | Gas pressure sintering | Gas pressure sintering |  | 1 | 1600 | 360 | 0.01 |  |  |  |  | 980 |  | 6.6 | literature_Si3N4_origin |  |  |  | 10 | 0 | 0 | 0 | 0 | 0 | 0 | 0 | 0 | 0 | 0 | 0 | 0 |  | origin: Relative density (%) | 1 | 100 | 0 | 18 | 82 | 100
380 | 100 | 95 |  |  | Y2O3 | 5 | MgAl2O4 | 2 | SiC |  |  | 3 |  |  | not_reported | 0 | 0 | 0 | 0 | 0 | 0 | 0 |  | Gas pressure sintering | Gas pressure sintering |  | 1 | 1600 | 360 | 0.01 |  |  |  |  | 1000 |  | 6.8 | literature_Si3N4_origin |  |  |  | 5 | 0 | 0 | 0 | 0 | 0 | 0 | 0 | 0 | 0 | 0 | 0 | 0 |  | origin: Relative density (%) | 1 | 100 | 0 | 10 | 90 | 100
381 | 100 | 95 |  |  | Y2O3 | 5 | MgAl2O4 | 7 | SiC |  |  | 5 |  |  | not_reported | 0 | 0 | 0 | 0 | 0 | 0 | 0 |  | Gas pressure sintering | Gas pressure sintering |  | 1 | 1550 | 360 | 0.01 |  |  |  |  | 1050 |  | 6.6 | literature_Si3N4_origin |  |  |  | 5 | 0 | 0 | 0 | 0 | 0 | 0 | 0 | 0 | 0 | 0 | 0 | 0 |  | origin: Relative density (%) | 1 | 100 | 0 | 17 | 83 | 100
382 | 100 | 95 |  |  | Y2O3 | 5 | MgAl2O4 | 5 | SiC | TiO2 | 1 | 5 |  |  | not_reported | 0 | 0 | 0 | 0 | 0 | 0 | 0 |  | Gas pressure sintering | Gas pressure sintering |  | 1 | 1550 | 360 | 0.01 |  |  |  |  | 1125 |  | 6.8 | literature_Si3N4_origin | 1 | 0 |  | 5 | 0 | 0 | 0 | 0 | 0 | 0 | 0 | 0 | 0 | 0 | 0 | 0 |  | origin: Relative density (%) | 1 | 100 | 0 | 16 | 84 | 100
383 | 100 | 95 |  |  | Y2O3 | 5 | MgAl2O4 | 5 | SiC | TiO2 | 2 | 5 |  |  | not_reported | 0 | 0 | 0 | 0 | 0 | 0 | 0 |  | Gas pressure sintering | Gas pressure sintering |  | 1 | 1550 | 360 | 0.01 |  |  |  |  | 1110 |  | 6.8 | literature_Si3N4_origin | 2 | 0 |  | 5 | 0 | 0 | 0 | 0 | 0 | 0 | 0 | 0 | 0 | 0 | 0 | 0 |  | origin: Relative density (%) | 1 | 100 | 0 | 17 | 83 | 100
384 | 100 | 95 |  |  | Y2O3 | 5 | MgAl2O4 | 5 | SiC | TiO2 | 5 | 5 |  |  | not_reported | 0 | 0 | 0 | 0 | 0 | 0 | 0 |  | Gas pressure sintering | Gas pressure sintering |  | 1 | 1550 | 360 | 0.01 |  |  |  |  | 1000 |  | 6.5 | literature_Si3N4_origin | 5 | 0 |  | 5 | 0 | 0 | 0 | 0 | 0 | 0 | 0 | 0 | 0 | 0 | 0 | 0 |  | origin: Relative density (%) | 1 | 100 | 0 | 20 | 80 | 100
385 | 100 | 95 |  |  | Y2O3 | 5 | MgAl2O4 | 5 | SiC | ZrO2 | 2 | 5 |  |  | not_reported | 0 | 0 | 0 | 0 | 0 | 0 | 0 |  | Gas pressure sintering | Gas pressure sintering |  | 1 | 1550 | 360 | 0.01 |  |  |  |  | 1100 |  | 6.8 | literature_Si3N4_origin | 2 | 0 |  | 5 | 0 | 0 | 0 | 0 | 0 | 0 | 0 | 0 | 0 | 0 | 0 | 0 |  | origin: Relative density (%) | 1 | 100 | 0 | 17 | 83 | 100
386 | 100 | 95 |  |  | Y2O3 | 5 | MgAl2O4 | 5 | SiC | HfO2 | 2 | 5 |  |  | not_reported | 0 | 0 | 0 | 0 | 0 | 0 | 0 |  | Gas pressure sintering | Gas pressure sintering |  | 1 | 1550 | 360 | 0.01 |  |  |  |  | 1090 |  | 6.9 | literature_Si3N4_origin | 2 | 0 |  | 5 | 0 | 0 | 0 | 0 | 0 | 0 | 0 | 0 | 0 | 0 | 0 | 0 |  | origin: Relative density (%) | 1 | 100 | 0 | 17 | 83 | 100
387 | 100 | 95 |  |  | Y2O3 | 5 | MgAl2O4 | 5 | SiC | WC | 2 | 5 |  |  | not_reported | 0 | 0 | 0 | 0 | 0 | 0 | 0 |  | Gas pressure sintering | Gas pressure sintering |  | 1 | 1550 | 360 | 0.01 |  |  |  |  | 1040 |  | 6.7 | literature_Si3N4_origin | 2 | 0 |  | 5 | 0 | 0 | 0 | 0 | 0 | 0 | 0 | 0 | 0 | 0 | 0 | 0 |  | origin: Relative density (%) | 1 | 100 | 0 | 17 | 83 | 100
388 | 100 | 95 |  |  | Y2O3 | 5 | MgAl2O4 | 5 | SiC | MO2C | 2 | 5 |  |  | not_reported | 0 | 0 | 0 | 0 | 0 | 0 | 0 |  | Gas pressure sintering | Gas pressure sintering |  | 1 | 1550 | 360 | 0.01 |  |  |  |  | 1085 |  | 6.8 | literature_Si3N4_origin | 2 | 0 |  | 5 | 0 | 0 | 0 | 0 | 0 | 0 | 0 | 0 | 0 | 0 | 0 | 0 |  | origin: Relative density (%) | 1 | 100 | 0 | 17 | 83 | 100
389 | 100 | 95 |  |  | Y2O3 | 5 | MgAl2O4 | 5 | SiC | Ta2O5 | 2 | 5 |  |  | not_reported | 0 | 0 | 0 | 0 | 0 | 0 | 0 |  | Gas pressure sintering | Gas pressure sintering |  | 1 | 1550 | 360 | 0.01 |  |  |  |  | 1040 |  | 6.8 | literature_Si3N4_origin | 2 | 0 |  | 5 | 0 | 0 | 0 | 0 | 0 | 0 | 0 | 0 | 0 | 0 | 0 | 0 |  | origin: Relative density (%) | 1 | 100 | 0 | 17 | 83 | 100
390 | 100 | 95 |  |  | Y2O3 | 5 | MgAl2O4 | 5 | SiC | Nb2O5 | 2 | 5 |  |  | not_reported | 0 | 0 | 0 | 0 | 0 | 0 | 0 |  | Gas pressure sintering | Gas pressure sintering |  | 1 | 1550 | 360 | 0.01 |  |  |  |  | 1040 |  | 6.8 | literature_Si3N4_origin | 2 | 0 |  | 5 | 0 | 0 | 0 | 0 | 0 | 0 | 0 | 0 | 0 | 0 | 0 | 0 |  | origin: Relative density (%) | 1 | 100 | 0 | 17 | 83 | 100
391 | 100 | 95 |  |  | Y2O3 | 5 | MgAl2O4 | 5 | SiC | Cr2O3 | 2 | 5 |  |  | not_reported | 0 | 0 | 0 | 0 | 0 | 0 | 0 |  | Gas pressure sintering | Gas pressure sintering |  | 1 | 1550 | 360 | 0.01 |  |  |  |  | 1000 |  | 6.7 | literature_Si3N4_origin | 2 | 0 |  | 5 | 0 | 0 | 0 | 0 | 0 | 0 | 0 | 0 | 0 | 0 | 0 | 0 |  | origin: Relative density (%) | 1 | 100 | 0 | 17 | 83 | 100
392 | 100 | 95 |  |  | Y2O3 | 5 | MgAl2O4 | 5 | SiC | TiO2 | 1 | 5 |  |  | not_reported | 0 | 0 | 0 | 0 | 0 | 0 | 0 |  | Gas pressure sintering | Gas pressure sintering |  | 1 | 1550 | 360 | 0.01 |  |  |  |  | 1130 |  | 7 | literature_Si3N4_origin | 1 | 0 |  | 5 | 0 | 0 | 0 | 0 | 0 | 0 | 0 | 0 | 0 | 0 | 0 | 0 |  | origin: Relative density (%) | 1 | 100 | 0 | 17 | 83 | 100
393 | 100 | 95 |  |  | Y2O3 | 5 | MgAl2O4 | 5 | SiC |  |  | 5 |  |  | not_reported | 0 | 0 | 0 | 0 | 0 | 0 | 0 |  | Gas pressure sintering | Gas pressure sintering |  | 1 | 1550 | 360 | 0.01 |  |  |  |  | 1050 |  | 6.9 | literature_Si3N4_origin |  |  |  | 5 | 0 | 0 | 0 | 0 | 0 | 0 | 0 | 0 | 0 | 0 | 0 | 0 |  | origin: Relative density (%) | 1 | 100 | 0 | 15 | 85 | 100
394 | 100 | 95 |  |  | CeO2 | 5 | MgAl2O4 | 5 | SiC | TiO2 | 1 | 5 |  |  | not_reported | 0 | 0 | 0 | 0 | 0 | 0 | 0 |  | Gas pressure sintering | Gas pressure sintering |  | 1 | 1600 | 360 | 0.01 |  |  |  |  | 1020 |  | 6.8 | literature_Si3N4_origin | 1 | 0 |  | 0 | 0 | 0 | 0 | 0 | 0 | 5 | 0 | 0 | 0 | 0 | 0 | 0 |  | origin: Relative density (%) | 1 | 100 | 0 | 17 | 83 | 100
395 | 100 | 95 |  |  | Er2O3 | 7 | MgAl2O4 | 5 | SiC |  |  | 5 |  |  | not_reported | 0 | 0 | 0 | 0 | 0 | 0 | 0 |  | Gas pressure sintering | Gas pressure sintering |  | 1 | 1550 | 360 | 0.01 |  |  |  |  | 1100 |  | 7 | literature_Si3N4_origin |  |  |  | 0 | 0 | 0 | 0 | 0 | 0 | 0 | 0 | 0 | 0 | 0 | 0 | 0 |  | origin: Relative density (%) | 1 | 100 | 0 | 17 | 83 | 100
396 | 100 | 95 |  |  | Nd2O3 | 7 | MgAl2O4 | 5 | SiC |  |  | 5 |  |  | not_reported | 0 | 0 | 0 | 0 | 0 | 0 | 0 |  | Gas pressure sintering | Gas pressure sintering |  | 1 | 1550 | 360 | 0.01 |  |  |  |  | 1070 |  | 6.5 | literature_Si3N4_origin |  |  |  | 0 | 0 | 0 | 0 | 0 | 0 | 0 | 0 | 0 | 0 | 0 | 0 | 0 |  | origin: Relative density (%) | 1 | 100 | 0 | 17 | 83 | 100
397 | 100 | 95 |  |  | Sm2O3 | 7 | MgAl2O4 | 5 | SiC |  |  | 5 |  |  | not_reported | 0 | 0 | 0 | 0 | 0 | 0 | 0 |  | Gas pressure sintering | Gas pressure sintering |  | 1 | 1550 | 360 | 0.01 |  |  |  |  | 1050 |  | 6.5 | literature_Si3N4_origin |  |  |  | 0 | 0 | 0 | 0 | 0 | 0 | 0 | 0 | 0 | 0 | 0 | 0 | 0 |  | origin: Relative density (%) | 1 | 100 | 0 | 17 | 83 | 100
398 | 100 | 95 |  |  | Ho2O3 | 7 | MgAl2O4 | 5 | SiC |  |  | 5 |  |  | not_reported | 0 | 0 | 0 | 0 | 0 | 0 | 0 |  | Gas pressure sintering | Gas pressure sintering |  | 1 | 1550 | 360 | 0.01 |  |  |  |  | 1080 |  | 6.7 | literature_Si3N4_origin |  |  |  | 0 | 0 | 0 | 0 | 0 | 0 | 0 | 0 | 0 | 0 | 0 | 0 | 0 |  | origin: Relative density (%) | 1 | 100 | 0 | 17 | 83 | 100
399 | 100 | 95 |  |  | Yb2O3 | 7 | MgAl2O4 | 5 | SiC |  |  | 5 |  |  | not_reported | 0 | 0 | 0 | 0 | 0 | 0 | 0 |  | Gas pressure sintering | Gas pressure sintering |  | 1 | 1550 | 360 | 0.01 |  |  |  |  | 1010 |  | 6.7 | literature_Si3N4_origin |  |  |  | 0 | 0 | 0 | 0 | 7 | 0 | 0 | 0 | 0 | 0 | 0 | 0 | 0 |  | origin: Relative density (%) | 1 | 100 | 0 | 17 | 83 | 100
400 | 100 | 95 |  |  | Dy2O3 | 7 | MgAl2O4 | 5 | SiC |  |  | 5 |  |  | not_reported | 0 | 0 | 0 | 0 | 0 | 0 | 0 |  | Gas pressure sintering | Gas pressure sintering |  | 1 | 1550 | 360 | 0.01 |  |  |  |  | 1050 |  | 6.8 | literature_Si3N4_origin |  |  |  | 7 | 0 | 0 | 0 | 0 | 0 | 0 | 0 | 0 | 0 | 0 | 0 | 0 |  | origin: Relative density (%) | 1 | 100 | 0 | 17 | 83 | 100
401 | 100 | 95 |  | 0.7 | TICN | 10 | Yb2O3 | 3.5 | CeO2 |  |  | 1.5 |  |  | not_reported | 0 | 0 | 0 | 0 | 0 | 0 | 0 |  | Hot-pressing sintering |  |  | 1 | 1850 | [6 empty] | 1050 | 16.1 |  | literature_Si3N4_origin |  |  |  | 0 | 0 | 0 | 0 | 3.5 | 0 | 1.5 | 0 | 0 | 0 | 0 | 0 | 0 |  | origin: Relative density (%) | 1 | 100 | 0 | 15 | 85 | 100
402 | 100 | 95 |  | 0.7 | TICN | 20 | Yb2O3 | 3.5 | CeO2 |  |  | 1.5 |  |  | not_reported | 0 | 0 | 0 | 0 | 0 | 0 | 0 |  | Hot-pressing sintering |  |  | 1 | 1850 |  | 20 |  |  |  |  | 1000 | 16.4 |  | literature_Si3N4_origin |  |  |  | 0 | 0 | 0 | 0 | 3.5 | 0 | 1.5 | 0 | 0 | 0 | 0 | 0 | 0 |  | origin: Relative density (%) | 1 | 100 | 0 | 25 | 75 | 100
403 | 100 | 95 |  | 0.7 | TICN | 30 | Yb2O3 | 3.5 | CeO2 |  |  | 1.5 |  |  | not_reported | 0 | 0 | 0 | 0 | 0 | 0 | 0 |  | Hot-pressing sintering |  |  | 1 | 1850 |  | 20 |  |  |  |  | 990 | 16.6 |  | literature_Si3N4_origin |  |  |  | 0 | 0 | 0 | 0 | 3.5 | 0 | 1.5 | 0 | 0 | 0 | 0 | 0 | 0 |  | origin: Relative density (%) | 1 | 100 | 0 | 35 | 65 | 100
404 | 100 | 95 |  | 0.7 | TICN | 40 | Yb2O3 | 3.5 | CeO2 |  |  | 1.5 |  |  | not_reported | 0 | 0 | 0 | 0 | 0 | 0 | 0 |  | Hot-pressing sintering |  |  | 1 | 1850 |  | 20 |  |  |  |  | 960 | 17.4 |  | literature_Si3N4_origin |  |  |  | 0 | 0 | 0 | 0 | 3.5 | 0 | 1.5 | 0 | 0 | 0 | 0 | 0 | 0 |  | origin: Relative density (%) | 1 | 100 | 0 | 45 | 55 | 100
405 | 100 | 95 |  | 0.7 | TICN | 30 | Yb2O3 | 3.5 | CeO2 |  |  | 1.5 |  |  | not_reported | 0 | 0 | 0 | 0 | 0 | 0 | 0 |  | Hot-pressing sintering |  |  | 1 | 1900 |  | 20 |  |  |  |  | 1100 | 16.6 |  | literature_Si3N4_origin |  |  |  | 0 | 0 | 0 | 0 | 3.5 | 0 | 1.5 | 0 | 0 | 0 | 0 | 0 | 0 |  | origin: Relative density (%) | 1 | 100 | 0 | 35 | 65 | 100
406 | 100 | 95 |  | 0.7 | TICN | 30 | Yb2O3 | 3.5 | CeO2 |  |  | 1.5 |  |  | not_reported | 0 | 0 | 0 | 0 | 0 | 0 | 0 |  | Hot-pressing sintering |  |  | 1 | 1850 |  | 20 |  |  |  |  | 1000 | 16.5 |  | literature_Si3N4_origin |  |  |  | 0 | 0 | 0 | 0 | 3.5 | 0 | 1.5 | 0 | 0 | 0 | 0 | 0 | 0 |  | origin: Relative density (%) | 1 | 100 | 0 | 35 | 65 | 100
407 | 100 | 95 |  | 0.7 | TICN | 30 | Dy2O3 | 3.5 | CeO2 |  |  | 1.5 |  |  | not_reported | 0 | 0 | 0 | 0 | 0 | 0 | 0 |  | Hot-pressing sintering |  |  | 1 | 1850 |  | 20 |  |  |  |  | 980 | 16.5 |  | literature_Si3N4_origin |  |  |  | 3.5 | 0 | 0 | 0 | 0 | 0 | 1.5 | 0 | 0 | 0 | 0 | 0 | 0 |  | origin: Relative density (%) | 1 | 100 | 0 | 35 | 65 | 100
408 | 100 | 95 |  | 0.7 | TICN | 0 | Yb2O3 | 3.5 | CeO2 |  |  | 1.5 |  |  | not_reported | 0 | 0 | 0 | 0 | 0 | 0 | 0 |  | Hot-pressing sintering |  |  | 1 | 1850 |  | 20 |  |  |  |  | 790 | 15 |  | literature_Si3N4_origin |  |  |  | 0 | 0 | 0 | 0 | 3.5 | 0 | 1.5 | 0 | 0 | 0 | 0 | 0 | 0 |  | origin: Relative density (%) | 1 | 100 | 0 | 5 | 95 | 100
409 | 100 | 95 |  | 0.7 | TICN | 30 | Yb2O3 | 3.5 | CeO2 |  |  | 1.5 |  |  | not_reported | 0 | 0 | 0 | 0 | 0 | 0 | 0 |  | Hot-pressing sintering |  |  | 1 | 1850 |  | 20 |  |  |  |  | 800 | 15.2 |  | literature_Si3N4_origin |  |  |  | 0 | 0 | 0 | 0 | 3.5 | 0 | 1.5 | 0 | 0 | 0 | 0 | 0 | 0 |  | origin: Relative density (%) | 1 | 100 | 0 | 35 | 65 | 100
410 | 100 | 96 |  | 0.6 | Y2O3 | 3.2 | La2O3 | 4.2 | SrO | SiC | 5 | 1 |  |  | not_reported | 0 | 0 | 0 | 0 | 0 | 0 | 0 |  | Gas pressure sintering | Gas pressure sintering |  | 1 | 1825 | 120 | 0.9 | 99.6 | 99.6 |  |  | 793 |  | 7.3 | literature_Si3N4_origin | 5 | 0 |  | 3.2 | 0 | 0 | 0 | 0 | 4.2 | 0 | 0 | 0 | 0 | 0 | 0 | 0 | 99.6 | origin: Relative density (%) | 0 | 100 | 0 | 13.4 | 86.6 | 100
411 | 100 | 96 |  | 0.6 | Y2O3 | 5.6 | La2O3 | 4.2 | SrO | SiC | 11 | 1.3 |  |  | not_reported | 0 | 0 | 0 | 0 | 0 | 0 | 0 |  | Gas pressure sintering | Gas pressure sintering |  | 1 | 1825 | 120 | 0.9 | 99.9 | 99.9 |  |  | 783 |  | 6.9 | literature_Si3N4_origin | 11 | 0 |  | 5.6 | 0 | 0 | 0 | 0 | 4.2 | 0 | 0 | 0 | 0 | 0 | 0 | 0 | 99.9 | origin: Relative density (%) | 0 | 100 | 0 | 22.1 | 77.9 | 100
412 | 100 | 96 |  | 0.6 | Y2O3 | 5.6 | La2O3 | 4.2 | SrO | SiC | 11 | 1.3 |  |  | not_reported | 0 | 0 | 0 | 0 | 0 | 0 | 0 |  | Gas pressure sintering | Gas pressure sintering |  | 1 | 1825 | 120 | 0.9 | 99.6 | 99.6 |  |  | 783 |  | 7.4 | literature_Si3N4_origin | 11 | 0 |  | 5.6 | 0 | 0 | 0 | 0 | 4.2 | 0 | 0 | 0 | 0 | 0 | 0 | 0 | 99.6 | origin: Relative density (%) | 0 | 100 | 0 | 22.1 | 77.9 | 100
413 | 100 | 96 |  | 0.6 | Y2O3 | 3.6 | La2O3 | 10.7 | SrO | SiC | 11 | 2.4 |  |  | not_reported | 0 | 0 | 0 | 0 | 0 | 0 | 0 |  | Gas pressure sintering | Gas pressure sintering |  | 1 | 1700 | 120 | 0.7 | 99.1 | 99.1 |  |  | 825 |  | 7.5 | literature_Si3N4_origin | 11 | 0 |  | 3.6 | 0 | 0 | 0 | 0 | 10.7 | 0 | 0 | 0 | 0 | 0 | 0 | 0 | 99.1 | origin: Relative density (%) | 0 | 100 | 0 | 27.7 | 72.3 | 100
414 | 100 | 96 |  | 0.6 | Y2O3 | 3.1 | La2O3 | 8.9 | SrO | SiC | 18 | 2.1 |  |  | not_reported | 0 | 0 | 0 | 0 | 0 | 0 | 0 |  | Gas pressure sintering | Gas pressure sintering |  | 1 | 1825 | 120 | 0.9 | 99.3 | 99.3 |  |  | 700 |  | 6.2 | literature_Si3N4_origin | 18 | 0 |  | 3.1 | 0 | 0 | 0 | 0 | 8.9 | 0 | 0 | 0 | 0 | 0 | 0 | 0 | 99.3 | origin: Relative density (%) | 0 | 100 | 0 | 32.1 | 67.9 | 100
415 | 100 | 96 |  | 0.6 | Y2O3 | 5.9 | La2O3 | 4.5 | SrO | SiC | 18 | 1.4 |  |  | not_reported | 0 | 0 | 0 | 0 | 0 | 0 | 0 |  | Gas pressure sintering | Gas pressure sintering |  | 1 | 1825 | 120 | 0.9 | 99.4 | 99.4 |  |  | 784 |  | 7 | literature_Si3N4_origin | 18 | 0 |  | 5.9 | 0 | 0 | 0 | 0 | 4.5 | 0 | 0 | 0 | 0 | 0 | 0 | 0 | 99.4 | origin: Relative density (%) | 0 | 100 | 0 | 29.8 | 70.2 | 100
416 | 100 | 96 |  | 0.6 | Y2O3 | 2.5 | La2O3 | 7.5 | SrO | SiC | 18 | 1.8 |  |  | not_reported | 0 | 0 | 0 | 0 | 0 | 0 | 0 |  | Gas pressure sintering | Gas pressure sintering |  | 1 | 1825 | 120 | 0.9 | 99.8 | 99.8 |  |  | 857 |  | 7.3 | literature_Si3N4_origin | 18 | 0 |  | 2.5 | 0 | 0 | 0 | 0 | 7.5 | 0 | 0 | 0 | 0 | 0 | 0 | 0 | 99.8 | origin: Relative density (%) | 0 | 100 | 0 | 29.8 | 70.2 | 100
417 | 100 | 96 |  | 0.6 | Y2O3 | 7.5 | La2O3 | 5.6 | SrO | SiC | 25 | 1.9 |  |  | not_reported | 0 | 0 | 0 | 0 | 0 | 0 | 0 |  | Gas pressure sintering | Gas pressure sintering |  | 1 | 1825 | 120 | 0.9 | 99.5 | 99.5 |  |  | 768 |  | 6.4 | literature_Si3N4_origin | 25 | 0 |  | 7.5 | 0 | 0 | 0 | 0 | 5.6 | 0 | 0 | 0 | 0 | 0 | 0 | 0 | 99.5 | origin: Relative density (%) | 0 | 100 | 0 | 40 | 60 | 100
418 | 100 | 96 |  | 0.6 | Y2O3 | 7.5 | La2O3 | 5.6 | SrO | SiC | 25 | 1.9 |  |  | not_reported | 0 | 0 | 0 | 0 | 0 | 0 | 0 |  | Gas pressure sintering | Gas pressure sintering |  | 1 | 1825 | 120 | 0.9 | 99.6 | 99.6 |  |  | 754 |  | 6.4 | literature_Si3N4_origin | 25 | 0 |  | 7.5 | 0 | 0 | 0 | 0 | 5.6 | 0 | 0 | 0 | 0 | 0 | 0 | 0 | 99.6 | origin: Relative density (%) | 0 | 100 | 0 | 40 | 60 | 100
419 | 100 | 96 |  | 0.6 | Y2O3 | 3.5 | La2O3 | 10.1 | SrO | SiC | 33 | 2.4 |  |  | not_reported | 0 | 0 | 0 | 0 | 0 | 0 | 0 |  | Gas pressure sintering | Gas pressure sintering |  | 1 | 1825 | 120 | 0.9 | 99 | 99 |  |  | 752 |  | 6.4 | literature_Si3N4_origin | 33 | 0 |  | 3.5 | 0 | 0 | 0 | 0 | 10.1 | 0 | 0 | 0 | 0 | 0 | 0 | 0 | 99 | origin: Relative density (%) | 0 | 100 | 0 | 49 | 51 | 100
420 | 100 | 90 |  | 0.7 | MgO | 9 | Y2O3 | 3 | [6 empty] | not_reported | 0 | 0 | 0 | 0 | 0 | 0 | 0 |  | Gas pressure sintering | CIP |  | 1 | 1600 | 120 | 0.1 | 98.8 | 98.8 |  |  | 1470 | 15.2 |  | literature_Si3N4_origin |  |  |  | 3 | 0 | 9 | 0 | 0 | 0 | 0 | 0 | 0 | 0 | 0 | 0 | 0 | 98.8 | origin: Relative density (%) | 0 | 100 | 0 | 12 | 88 | 100
421 | 100 | 90 |  | 0.7 | MgO | 6 | Y2O3 | 6 | [6 empty] | not_reported | 0 | 0 | 0 | 0 | 0 | 0 | 0 |  | Gas pressure sintering | CIP |  | 1 | 1500 | 120 | 2 | 99.5 | 99.5 |  |  | 1550 | 15.7 |  | literature_Si3N4_origin |  |  |  | 6 | 0 | 6 | 0 | 0 | 0 | 0 | 0 | 0 | 0 | 0 | 0 | 0 | 99.5 | origin: Relative density (%) | 0 | 100 | 0 | 12 | 88 | 100
422 | 100 | 90 |  | 0.7 | MgO | 10 | Y2O3 | 10 | [6 empty] | not_reported | 0 | 0 | 0 | 0 | 0 | 0 | 0 |  | Gas pressure sintering | CIP |  | 1 | 1450 | 120 | 1 | 99.1 | 99.1 |  |  | 1280 | 16.4 |  | literature_Si3N4_origin |  |  |  | 10 | 0 | 10 | 0 | 0 | 0 | 0 | 0 | 0 | 0 | 0 | 0 | 0 | 99.1 | origin: Relative density (%) | 0 | 100 | 0 | 20 | 80 | 100
423 | 100 | 90 |  | 0.7 | MgO | 4 | Y2O3 | 7 | [6 empty] | not_reported | 0 | 0 | 0 | 0 | 0 | 0 | 0 |  | Gas pressure sintering | CIP |  | 1 | 1550 | 120 | 0.5 | 99.7 | 99.7 |  |  | 1580 | 15.3 |  | literature_Si3N4_origin |  |  |  | 7 | 0 | 4 | 0 | 0 | 0 | 0 | 0 | 0 | 0 | 0 | 0 | 0 | 99.7 | origin: Relative density (%) | 0 | 100 | 0 | 11 | 89 | 100
424 | 100 | 90 |  | 0.7 | MgO | 6 | Y2O3 | 4 | [6 empty] | not_reported | 0 | 0 | 0 | 0 | 0 | 0 | 0 |  | Gas pressure sintering | CIP |  | 1 | 1500 | 120 | 0.1 | 99.3 | 99.3 |  |  | 1420 | 15.9 |  | literature_Si3N4_origin |  |  |  | 4 | 0 | 6 | 0 | 0 | 0 | 0 | 0 | 0 | 0 | 0 | 0 | 0 | 99.3 | origin: Relative density (%) | 0 | 100 | 0 | 10 | 90 | 100
425 | 100 | 90 |  | 0.7 | MgO | 2 | Y2O3 | 6 | [6 empty] | not_reported | 0 | 0 | 0 | 0 | 0 | 0 | 0 |  | Gas pressure sintering | CIP |  | 1 | 1550 | 120 | 1 | 99.2 | 99.2 |  |  | 1380 | 15.2 |  | literature_Si3N4_origin |  |  |  | 6 | 0 | 2 | 0 | 0 | 0 | 0 | 0 | 0 | 0 | 0 | 0 | 0 | 99.2 | origin: Relative density (%) | 0 | 100 | 0 | 8 | 92 | 100
426 | 100 | 90 |  | 0.7 | MgO | 4 | Y2O3 | 2 | [6 empty] | not_reported | 0 | 0 | 0 | 0 | 0 | 0 | 0 |  | Gas pressure sintering | CIP |  | 1 | 1550 | 120 | 0.1 | 99.4 | 99.4 |  |  | 1360 | 15.5 |  | literature_Si3N4_origin |  |  |  | 2 | 0 | 4 | 0 | 0 | 0 | 0 | 0 | 0 | 0 | 0 | 0 | 0 | 99.4 | origin: Relative density (%) | 0 | 100 | 0 | 6 | 94 | 100
427 | 100 | 90 |  | 0.7 | MgO | 3 | Y2O3 | 1 | [6 empty] | not_reported | 0 | 0 | 0 | 0 | 0 | 0 | 0 |  | Gas pressure sintering | CIP |  | 1 | 1600 | 120 | 0.1 | 97.7 | 97.7 |  |  | 950 | 14.1 |  | literature_Si3N4_origin |  |  |  | 1 | 0 | 3 | 0 | 0 | 0 | 0 | 0 | 0 | 0 | 0 | 0 | 0 | 97.7 | origin: Relative density (%) | 0 | 100 | 0 | 4 | 96 | 100
428 | 100 | 90 |  | 0.7 | MgO | 1 | Y2O3 | 5 | [6 empty] | not_reported | 0 | 0 | 0 | 0 | 0 | 0 | 0 |  | Gas pressure sintering | CIP |  | 1 | 1700 | 120 | 0.1 | 96.9 | 96.9 |  |  | 890 | 14 |  | literature_Si3N4_origin |  |  |  | 5 | 0 | 1 | 0 | 0 | 0 | 0 | 0 | 0 | 0 | 0 | 0 | 0 | 96.9 | origin: Relative density (%) | 0 | 100 | 0 | 6 | 94 | 100
429 | 100 | 90 |  | 0.7 | MgO | 5 | Y2O3 | 11 | [6 empty] | not_reported | 0 | 0 | 0 | 0 | 0 | 0 | 0 |  | Gas pressure sintering | CIP |  | 1 | 1500 | 120 | 0.1 | 97.3 | 97.3 |  |  | 980 | 14.6 |  | literature_Si3N4_origin |  |  |  | 11 | 0 | 5 | 0 | 0 | 0 | 0 | 0 | 0 | 0 | 0 | 0 | 0 | 97.3 | origin: Relative density (%) | 0 | 100 | 0 | 16 | 84 | 100
430 | 100 | 90 |  | 0.7 | MgO | 11 | Y2O3 | 6 | [6 empty] | not_reported | 0 | 0 | 0 | 0 | 0 | 0 | 0 |  | Gas pressure sintering | CIP |  | 1 | 1500 | 120 | 0.1 | 69.1 | 69.1 |  |  | 920 | 14.3 |  | literature_Si3N4_origin |  |  |  | 6 | 0 | 11 | 0 | 0 | 0 | 0 | 0 | 0 | 0 | 0 | 0 | 0 | 69.1 | origin: Relative density (%) | 0 | 100 | 0 | 17 | 83 | 100
431 | 100 | 90 |  | 0.7 | MgO | 12 | Y2O3 | 12 | [6 empty] | not_reported | 0 | 0 | 0 | 0 | 0 | 0 | 0 |  | Gas pressure sintering | CIP |  | 1 | 1500 | 120 | 0.1 | 97.3 | 97.3 |  |  | 900 | 14.8 |  | literature_Si3N4_origin |  |  |  | 12 | 0 | 12 | 0 | 0 | 0 | 0 | 0 | 0 | 0 | 0 | 0 | 0 | 97.3 | origin: Relative density (%) | 0 | 100 | 0 | 24 | 76 | 100
432 | 100 | 90 |  | 0.7 | MgO | 6 | Y2O3 | 6 | [6 empty] | not_reported | 0 | 0 | 0 | 0 | 0 | 0 | 0 |  | Gas pressure sintering | CIP |  | 1 | 1500 | 120 | 2 | 99 | 99 |  |  | 1080 | 14.6 |  | literature_Si3N4_origin |  |  |  | 6 | 0 | 6 | 0 | 0 | 0 | 0 | 0 | 0 | 0 | 0 | 0 | 0 | 99 | origin: Relative density (%) | 0 | 100 | 0 | 12 | 88 | 100
433 | 100 | 90 |  | 0.7 | MgO | 6 | Y2O3 | 6 | [6 empty] | not_reported | 0 | 0 | 0 | 0 | 0 | 0 | 0 |  | Gas pressure sintering | CIP |  | 1 | 1500 | 120 | 2 | 98.4 | 98.4 |  |  | 860 | 14.2 |  | literature_Si3N4_origin |  |  |  | 6 | 0 | 6 | 0 | 0 | 0 | 0 | 0 | 0 | 0 | 0 | 0 | 0 | 98.4 | origin: Relative density (%) | 0 | 100 | 0 | 12 | 88 | 100
434 | 100 | 97 |  | 0.55 | SiC | 12 | Mo2C | 12 | Y2O3 | Al2O3 | 3 | 4 |  |  | not_reported | 0 | 0 | 0 | 0 | 0 | 0 | 0 |  | Gas pressure sintering | CIP |  | 1 | 1800 | 240 | 0.7 |  |  |  |  | 1020 |  | 6.5 | literature_Si3N4_origin | 3 | 0 |  | 4 | 3 | 0 | 0 | 0 | 0 | 0 | 0 | 0 | 0 | 0 | 0 | 3 |  | origin: Relative density (%) | 1 | 100 | 0 | 34 | 66 | 100
435 | 100 | 97 |  | 0.55 | SiC | 20 | Mo2C | 10 | Y2O3 | Al2O3 | 3 | 4 |  |  | not_reported | 0 | 0 | 0 | 0 | 0 | 0 | 0 |  | Gas pressure sintering | CIP |  | 1 | 1800 | 240 | 0.7 |  |  |  |  | 1040 |  | 6.3 | literature_Si3N4_origin | 3 | 0 |  | 4 | 3 | 0 | 0 | 0 | 0 | 0 | 0 | 0 | 0 | 0 | 0 | 3 |  | origin: Relative density (%) | 1 | 100 | 0 | 40 | 60 | 100
436 | 100 | 97 |  | 0.55 | SiC | 28 | Mo2C | 3 | Y2O3 | Al2O3 | 3 | 4 |  |  | not_reported | 0 | 0 | 0 | 0 | 0 | 0 | 0 |  | Gas pressure sintering | CIP |  | 1 | 1800 | 240 | 0.7 |  |  |  |  | 1020 |  | 6.1 | literature_Si3N4_origin | 3 | 0 |  | 4 | 3 | 0 | 0 | 0 | 0 | 0 | 0 | 0 | 0 | 0 | 0 | 3 |  | origin: Relative density (%) | 1 | 100 | 0 | 41 | 59 | 100
437 | 100 | 97 |  | 0.55 | SiC | 19 | Mo2C | 15 | Y2O3 | Al2O3 | 3 | 4 |  |  | not_reported | 0 | 0 | 0 | 0 | 0 | 0 | 0 |  | Gas pressure sintering | CIP |  | 1 | 1800 | 240 | 0.7 |  |  |  |  | 960 |  | 6.1 | literature_Si3N4_origin | 3 | 0 |  | 4 | 3 | 0 | 0 | 0 | 0 | 0 | 0 | 0 | 0 | 0 | 0 | 3 |  | origin: Relative density (%) | 1 | 100 | 0 | 44 | 56 | 100
438 | 100 | 97 |  | 0.55 | SiC | 17 | Mo2C | 4 | Y2O3 | Al2O3 | 2 | 2 |  |  | not_reported | 0 | 0 | 0 | 0 | 0 | 0 | 0 |  | Gas pressure sintering | CIP |  | 1 | 1850 | 240 | 0.9 |  |  |  |  | 950 |  | 6.2 | literature_Si3N4_origin | 2 | 0 |  | 2 | 2 | 0 | 0 | 0 | 0 | 0 | 0 | 0 | 0 | 0 | 0 | 0 |  | origin: Relative density (%) | 1 | 100 | 0 | 25 | 75 | 100
439 | 100 | 97 |  | 0.55 | SiC | 16 | Mo2C | 8 | Y2O3 | Al2O3 | 2 | 10 |  |  | not_reported | 0 | 0 | 0 | 0 | 0 | 0 | 0 |  | Gas pressure sintering | CIP |  | 1 | 1800 | 240 | 0.7 |  |  |  |  | 1000 |  | 6.5 | literature_Si3N4_origin | 2 | 0 |  | 10 | 2 | 0 | 0 | 0 | 0 | 0 | 0 | 0 | 0 | 0 | 0 | 1 |  | origin: Relative density (%) | 1 | 100 | 0 | 37 | 63 | 100
440 | 100 | 97 |  | 0.55 | SiC | 16 | Mo2C | 8 | Y2O3 | Al2O3 | 5 | 4 |  |  | not_reported | 0 | 0 | 0 | 0 | 0 | 0 | 0 |  | Gas pressure sintering | CIP |  | 1 | 1800 | 240 | 0.7 |  |  |  |  | 1050 |  | 6.4 | literature_Si3N4_origin | 5 | 0 |  | 4 | 5 | 0 | 0 | 0 | 0 | 0 | 0 | 0 | 0 | 0 | 0 | 4 |  | origin: Relative density (%) | 1 | 100 | 0 | 37 | 63 | 100
441 | 100 | 97 |  | 0.55 | SiC | 16 | Mo2C | 10 | Y2O3 | Al2O3 | 3 | 4 |  |  | not_reported | 0 | 0 | 0 | 0 | 0 | 0 | 0 |  | Gas pressure sintering |  |  | 1 | 1850 | 240 | 0.9 |  |  |  |  | 980 |  | 6.6 | literature_Si3N4_origin | 3 | 0 |  | 4 | 3 | 0 | 0 | 0 | 0 | 0 | 0 | 0 | 0 | 0 | 0 | 2 |  | origin: Relative density (%) | 1 | 100 | 0 | 35 | 65 | 100
442 | 100 | 97 |  | 0.55 | SiC | 20 | Mo2C | 3 | Y2O3 | Al2O3 | 3 | 4 |  |  | not_reported | 0 | 0 | 0 | 0 | 0 | 0 | 0 |  | Gas pressure sintering | CIP |  | 1 | 1800 | 240 | 0.7 |  |  |  |  | 1040 |  | 6.1 | literature_Si3N4_origin | 3 | 0 |  | 4 | 3 | 0 | 0 | 0 | 0 | 0 | 0 | 0 | 0 | 0 | 0 | 2 |  | origin: Relative density (%) | 1 | 100 | 0 | 32 | 68 | 100
443 | 100 | 97 |  | 0.55 | SiC | 20 | Mo2C | 10 | Y2O3 | Al2O3 | 3 | 4 |  |  | not_reported | 0 | 0 | 0 | 0 | 0 | 0 | 0 |  | Gas pressure sintering | CIP |  | 1 | 1800 | 240 | 0.7 |  |  |  |  | 1070 |  | 6.4 | literature_Si3N4_origin | 3 | 0 |  | 4 | 3 | 0 | 0 | 0 | 0 | 0 | 0 | 0 | 0 | 0 | 0 | 3 |  | origin: Relative density (%) | 1 | 100 | 0 | 40 | 60 | 100
444 | 100 | 97 |  | 0.55 | SiC | 20 | Mo2C | 10 | Y2O3 | Al2O3 | 3 | 4 |  |  | not_reported | 0 | 0 | 0 | 0 | 0 | 0 | 0 |  | Gas pressure sintering | CIP |  | 1 | 1800 | 240 | 0.7 |  |  |  |  | 1080 |  | 6.4 | literature_Si3N4_origin | 3 | 0 |  | 4 | 3 | 0 | 0 | 0 | 0 | 0 | 0 | 0 | 0 | 0 | 0 | 3 |  | origin: Relative density (%) | 1 | 100 | 0 | 40 | 60 | 100
445 | 100 | 97 |  | 0.55 | SiC | 16 | MoSi2 | 10 | Y2O3 | Al2O3 | 3 | 4 |  |  | not_reported | 0 | 0 | 0 | 0 | 0 | 0 | 0 |  | Gas pressure sintering | CIP |  | 1 | 1800 | 240 | 0.7 |  |  |  |  | 1080 |  | 6.6 | literature_Si3N4_origin | 3 | 0 |  | 4 | 3 | 0 | 0 | 0 | 0 | 0 | 0 | 0 | 0 | 0 | 0 | 2 |  | origin: Relative density (%) | 1 | 100 | 0 | 35 | 65 | 100
446 | 100 | 97 |  | 0.55 | SiC | 16 | WC | 10 | Y2O3 | Al2O3 | 3 | 4 |  |  | not_reported | 0 | 0 | 0 | 0 | 0 | 0 | 0 |  | Gas pressure sintering | CIP |  | 1 | 1800 | 240 | 0.7 |  |  |  |  | 1050 |  | 6.4 | literature_Si3N4_origin | 3 | 0 |  | 4 | 3 | 0 | 0 | 0 | 0 | 0 | 0 | 0 | 0 | 0 | 0 | 2 |  | origin: Relative density (%) | 1 | 100 | 0 | 35 | 65 | 100
447 | 100 | 97 |  | 0.55 | SiC | 16 | TaC | 10 | Y2O3 | Al2O3 | 3 | 4 |  |  | not_reported | 0 | 0 | 0 | 0 | 0 | 0 | 0 |  | Gas pressure sintering | CIP |  | 1 | 1800 | 240 | 0.7 |  |  |  |  | 1100 |  | 6.6 | literature_Si3N4_origin | 3 | 0 |  | 4 | 3 | 0 | 0 | 0 | 0 | 0 | 0 | 0 | 0 | 0 | 0 | 2 |  | origin: Relative density (%) | 1 | 100 | 0 | 35 | 65 | 100
448 | 100 | 97 |  | 0.55 | SiC | 16 | NbC | 10 | Y2O3 | Al2O3 | 3 | 4 |  |  | not_reported | 0 | 0 | 0 | 0 | 0 | 0 | 0 |  | Gas pressure sintering | CIP |  | 1 | 1800 | 240 | 0.7 |  |  |  |  | 1200 |  | 6.7 | literature_Si3N4_origin | 3 | 0 |  | 4 | 3 | 0 | 0 | 0 | 0 | 0 | 0 | 0 | 0 | 0 | 0 | 2 |  | origin: Relative density (%) | 1 | 100 | 0 | 35 | 65 | 100
449 | 100 | 97 |  | 0.55 | SiC | 16 | Mo2C | 10 | Er2O3 | Al2O3 | 3 | 7 |  |  | not_reported | 0 | 0 | 0 | 0 | 0 | 0 | 0 |  | Gas pressure sintering | CIP |  | 1 | 1800 | 240 | 0.7 |  |  |  |  | 1100 |  | 6.7 | literature_Si3N4_origin | 3 | 0 |  | 0 | 3 | 0 | 0 | 0 | 0 | 0 | 0 | 0 | 0 | 0 | 0 | 2 |  | origin: Relative density (%) | 1 | 100 | 0 | 38 | 62 | 100
450 | 100 | 97 |  | 0.55 | SiC | 16 | Mo2C | 10 | CeO2 | Al2O3 | 3 | 5 |  |  | not_reported | 0 | 0 | 0 | 0 | 0 | 0 | 0 |  | Gas pressure sintering | CIP |  | 1 | 1800 | 240 | 0.7 |  |  |  |  | 1010 |  | 6.6 | literature_Si3N4_origin | 3 | 0 |  | 0 | 3 | 0 | 0 | 0 | 0 | 5 | 0 | 0 | 0 | 0 | 0 | 2 |  | origin: Relative density (%) | 1 | 100 | 0 | 36 | 64 | 100
451 | 100 | 97 |  | 0.55 | SiC | 16 | Mo2C | 10 | Nd2O3 | Al2O3 | 3 | 5 |  |  | not_reported | 0 | 0 | 0 | 0 | 0 | 0 | 0 |  | Gas pressure sintering | CIP |  | 1 | 1800 | 240 | 0.7 |  |  |  |  | 1080 |  | 6.5 | literature_Si3N4_origin | 3 | 0 |  | 0 | 3 | 0 | 0 | 0 | 0 | 0 | 0 | 0 | 0 | 0 | 0 | 2 |  | origin: Relative density (%) | 1 | 100 | 0 | 36 | 64 | 100
452 | 100 | 97 |  | 0.55 | SiC | 16 | Mo2C | 10 | Dy2O3 | Al2O3 | 3 | 7 |  |  | not_reported | 0 | 0 | 0 | 0 | 0 | 0 | 0 |  | Gas pressure sintering | CIP |  | 1 | 1800 | 240 | 0.7 |  |  |  |  | 1100 |  | 6.6 | literature_Si3N4_origin | 3 | 0 |  | 7 | 3 | 0 | 0 | 0 | 0 | 0 | 0 | 0 | 0 | 0 | 0 | 2 |  | origin: Relative density (%) | 1 | 100 | 0 | 38 | 62 | 100
453 | 100 | 97 |  | 0.55 | SiC | 10 | Mo2C | 8 | Y2O3 | Al2O3 | 3 | 4 |  |  | not_reported | 0 | 0 | 0 | 0 | 0 | 0 | 0 |  | Gas pressure sintering | CIP |  | 1 | 1800 | 240 | 0.7 |  |  |  |  | 1100 |  | 6.8 | literature_Si3N4_origin | 3 | 0 |  | 4 | 3 | 0 | 0 | 0 | 0 | 0 | 0 | 0 | 0 | 0 | 0 | 3 |  | origin: Relative density (%) | 1 | 100 | 0 | 28 | 72 | 100
454 | 100 | 97 |  | 0.55 | SiC | 30 | Mo2C | 6 | Y2O3 | Al2O3 | 3 | 4 |  |  | not_reported | 0 | 0 | 0 | 0 | 0 | 0 | 0 |  | Gas pressure sintering | CIP |  | 1 | 1800 | 240 | 0.7 |  |  |  |  | 920 |  | 5.8 | literature_Si3N4_origin | 3 | 0 |  | 4 | 3 | 0 | 0 | 0 | 0 | 0 | 0 | 0 | 0 | 0 | 0 | 3 |  | origin: Relative density (%) | 1 | 100 | 0 | 46 | 54 | 100
455 | 100 | 97 |  | 0.55 | SiC | 17 | Mo2C | 2 | Y2O3 | Al2O3 | 3 | 4 |  |  | not_reported | 0 | 0 | 0 | 0 | 0 | 0 | 0 |  | Gas pressure sintering | CIP |  | 1 | 1800 | 240 | 0.7 |  |  |  |  | 1070 |  | 6.7 | literature_Si3N4_origin | 3 | 0 |  | 4 | 3 | 0 | 0 | 0 | 0 | 0 | 0 | 0 | 0 | 0 | 0 | 3 |  | origin: Relative density (%) | 1 | 100 | 0 | 29 | 71 | 100
456 | 100 | 97 |  | 0.55 | SiC | 19 | Mo2C | 17 | Y2O3 | Al2O3 | 3 | 4 |  |  | not_reported | 0 | 0 | 0 | 0 | 0 | 0 | 0 |  | Gas pressure sintering | CIP |  | 1 | 1800 | 240 | 0.7 |  |  |  |  | 890 |  | 5.9 | literature_Si3N4_origin | 3 | 0 |  | 4 | 3 | 0 | 0 | 0 | 0 | 0 | 0 | 0 | 0 | 0 | 0 | 3 |  | origin: Relative density (%) | 1 | 100 | 0 | 46 | 54 | 100
457 | 100 | 97 |  | 0.55 | SiC | 16 | Mo2C | 10 | Y2O3 | Al2O3 | 3 | 1 |  |  | not_reported | 0 | 0 | 0 | 0 | 0 | 0 | 0 |  | Gas pressure sintering | CIP |  | 1 | 1850 | 240 | 0.9 |  |  |  |  | 870 |  | 5.7 | literature_Si3N4_origin | 3 | 0 |  | 1 | 3 | 0 | 0 | 0 | 0 | 0 | 0 | 0 | 0 | 0 | 0 | 3 |  | origin: Relative density (%) | 1 | 100 | 0 | 33 | 67 | 100
458 | 100 | 97 |  | 0.55 | SiC | 16 | Mo2C | 10 | Y2O3 | Al2O3 | 3 | 12 |  |  | not_reported | 0 | 0 | 0 | 0 | 0 | 0 | 0 |  | Gas pressure sintering | CIP |  | 1 | 1800 | 240 | 0.7 |  |  |  |  | 900 |  | 5.9 | literature_Si3N4_origin | 3 | 0 |  | 12 | 3 | 0 | 0 | 0 | 0 | 0 | 0 | 0 | 0 | 0 | 0 | 3 |  | origin: Relative density (%) | 1 | 100 | 0 | 44 | 56 | 100
459 | 100 | 97 |  | 0.55 | SiC | 20 | Mo2C | 3 | Y2O3 | Al2O3 | 3 | 4 |  |  | not_reported | 0 | 0 | 0 | 0 | 0 | 0 | 0 |  | Gas pressure sintering | CIP |  | 1 | 1800 | 240 | 0.7 |  |  |  |  | 890 |  | 6 | literature_Si3N4_origin | 3 | 0 |  | 4 | 3 | 0 | 0 | 0 | 0 | 0 | 0 | 0 | 0 | 0 | 0 | 2 |  | origin: Relative density (%) | 1 | 100 | 0 | 32 | 68 | 100
460 | 100 | 95 |  |  | MgO | 4.7 | CaO | 0.2 | Y2O3 |  |  | 11.2 |  |  | not_reported | 0 | 0 | 0 | 0 | 0 | 0 | 0 |  | Hot-pressing sintering | Hot-pressing sintering |  | 1 | 1200 | 30 | 6.89 |  |  |  |  | 890 | 13.75 | 13.9 | literature_Si3N4_origin |  |  |  | 11.2 | 0 | 4.7 | 0 | 0 | 0 | 0 | 0 | 0 | 0 | 0 | 0 | 0 |  | origin: Relative density (%) | 1 | 100 | 0 | 16.1 | 83.9 | 100
461 | 100 | 95 |  |  | MgO | 4.7 | K2O | 0.5 | Y2O3 |  |  | 8.5 |  |  | not_reported | 0 | 0 | 0 | 0 | 0 | 0 | 0 |  | Hot-pressing sintering | Hot-pressing sintering |  | 1 | 1200 | 30 | 6.89 |  |  |  |  | 1062 | 15.16 | 8.43 | literature_Si3N4_origin |  |  |  | 8.5 | 0 | 4.7 | 0 | 0 | 0 | 0 | 0 | 0 | 0 | 0 | 0 | 0 |  | origin: Relative density (%) | 1 | 100 | 0 | 13.7 | 86.3 | 100
462 | 100 | 95 |  |  | MgO | 4.7 | Na2O | 0.5 | Y2O3 |  |  | 8.5 |  |  | not_reported | 0 | 0 | 0 | 0 | 0 | 0 | 0 |  | Hot-pressing sintering | Hot-pressing sintering |  | 1 | 1200 | 30 | 6.89 |  |  |  |  | 869 | 15.55 | 8.65 | literature_Si3N4_origin |  |  |  | 8.5 | 0 | 4.7 | 0 | 0 | 0 | 0 | 0 | 0 | 0 | 0 | 0 | 0 |  | origin: Relative density (%) | 1 | 100 | 0 | 13.7 | 86.3 | 100
463 | 100 | 95 |  |  | MgO | 4.7 | SrO | 0.5 | Y2O3 |  |  | 8.5 |  |  | not_reported | 0 | 0 | 0 | 0 | 0 | 0 | 0 |  | Hot-pressing sintering | Hot-pressing sintering |  | 1 | 1200 | 30 | 6.89 |  |  |  |  | 869 | 16.04 | 8.56 | literature_Si3N4_origin |  |  |  | 8.5 | 0 | 4.7 | 0 | 0 | 0 | 0 | 0 | 0 | 0 | 0 | 0 | 0 |  | origin: Relative density (%) | 1 | 100 | 0 | 13.7 | 86.3 | 100
464 | 100 | 95 |  |  | MgO | 4.7 | RaO | 0.5 | Y2O3 |  |  | 8.5 |  |  | not_reported | 0 | 0 | 0 | 0 | 0 | 0 | 0 |  | Hot-pressing sintering | Hot-pressing sintering |  | 1 | 1200 | 30 | 6.89 |  |  |  |  | 917 | 14.86 | 8.83 | literature_Si3N4_origin |  |  |  | 8.5 | 0 | 4.7 | 0 | 0 | 0 | 0 | 0 | 0 | 0 | 0 | 0 | 0 |  | origin: Relative density (%) | 1 | 100 | 0 | 13.7 | 86.3 | 100
465 | 100 | 95 |  |  | MgO | 4.7 | Sc2O3 | 0.5 | Y2O3 |  |  | 8.5 |  |  | not_reported | 0 | 0 | 0 | 0 | 0 | 0 | 0 |  | Hot-pressing sintering | Hot-pressing sintering |  | 1 | 1200 | 30 | 6.89 |  |  |  |  | 896 | 15.2 | 8.36 | literature_Si3N4_origin |  |  |  | 8.5 | 0 | 4.7 | 0 | 0 | 0 | 0 | 0 | 0 | 0 | 0 | 0 | 0 |  | origin: Relative density (%) | 1 | 100 | 0 | 13.7 | 86.3 | 100
466 | 100 | 95 |  |  | MgO | 4.7 | La2O3 | 0.5 | Y2O3 |  |  | 8.5 |  |  | not_reported | 0 | 0 | 0 | 0 | 0 | 0 | 0 |  | Hot-pressing sintering | Hot-pressing sintering |  | 1 | 1200 | 30 | 6.89 |  |  |  |  | 862 | 15.15 | 7.71 | literature_Si3N4_origin |  |  |  | 8.5 | 0 | 4.7 | 0 | 0 | 0.5 | 0 | 0 | 0 | 0 | 0 | 0 | 0 |  | origin: Relative density (%) | 1 | 100 | 0 | 13.7 | 86.3 | 100
467 | 100 | 95 |  |  | MgO | 4.7 | TiO2 | 0.5 | Y2O3 |  |  | 8.5 |  |  | not_reported | 0 | 0 | 0 | 0 | 0 | 0 | 0 |  | Hot-pressing sintering | Hot-pressing sintering |  | 1 | 1200 | 30 | 6.89 |  |  |  |  | 1145 | 15.26 | 10.32 | literature_Si3N4_origin |  |  |  | 8.5 | 0 | 4.7 | 0 | 0 | 0 | 0 | 0 | 0 | 0 | 0 | 0 | 0 |  | origin: Relative density (%) | 1 | 100 | 0 | 13.7 | 86.3 | 100
468 | 100 | 95 |  |  | MgO | 4.7 | ZrO2 | 0.5 | Y2O3 |  |  | 8.5 |  |  | not_reported | 0 | 0 | 0 | 0 | 0 | 0 | 0 |  | Hot-pressing sintering | Hot-pressing sintering |  | 1 | 1200 | 30 | 6.89 |  |  |  |  | 972 | 15.12 | 8 | literature_Si3N4_origin |  |  |  | 8.5 | 0 | 4.7 | 0 | 0 | 0 | 0 | 0 | 0 | 0 | 0 | 0 | 0 |  | origin: Relative density (%) | 1 | 100 | 0 | 13.7 | 86.3 | 100
469 | 100 | 95 |  |  | MgO | 4.7 | V2O4 | 0.5 | Y2O3 |  |  | 8.5 |  |  | not_reported | 0 | 0 | 0 | 0 | 0 | 0 | 0 |  | Hot-pressing sintering | Hot-pressing sintering |  | 1 | 1200 | 30 | 6.89 |  |  |  |  | 1069 | 15.14 | 8.36 | literature_Si3N4_origin |  |  |  | 8.5 | 0 | 4.7 | 0 | 0 | 0 | 0 | 0 | 0 | 0 | 0 | 0 | 0 |  | origin: Relative density (%) | 1 | 100 | 0 | 13.7 | 86.3 | 100
470 | 100 | 95 |  |  | MgO | 4.7 | NbB2 | 0.5 | Y2O3 |  |  | 8.5 |  |  | not_reported | 0 | 0 | 0 | 0 | 0 | 0 | 0 |  | Hot-pressing sintering | Hot-pressing sintering |  | 1 | 1200 | 30 | 6.89 |  |  |  |  | 1034 | 15 | 8.21 | literature_Si3N4_origin |  |  |  | 8.5 | 0 | 4.7 | 0 | 0 | 0 | 0 | 0 | 0 | 0 | 0 | 0 | 0 |  | origin: Relative density (%) | 1 | 100 | 0 | 13.7 | 86.3 | 100
471 | 100 | 95 |  |  | MgO | 4.7 | Cr2O3 | 0.5 | Y2O3 |  |  | 8.5 |  |  | not_reported | 0 | 0 | 0 | 0 | 0 | 0 | 0 |  | Hot-pressing sintering | Hot-pressing sintering |  | 1 | 1200 | 30 | 6.89 |  |  |  |  | 1034 | 15.12 | 8.1 | literature_Si3N4_origin |  |  |  | 8.5 | 0 | 4.7 | 0 | 0 | 0 | 0 | 0 | 0 | 0 | 0 | 0 | 0 |  | origin: Relative density (%) | 1 | 100 | 0 | 13.7 | 86.3 | 100
472 | 100 | 95 |  |  | MgO | 4.7 | WO3 | 0.5 | Y2O3 |  |  | 8.5 |  |  | not_reported | 0 | 0 | 0 | 0 | 0 | 0 | 0 |  | Hot-pressing sintering | Hot-pressing sintering |  | 1 | 1200 | 30 | 6.89 |  |  |  |  | 958 | 14.82 | 7.54 | literature_Si3N4_origin |  |  |  | 8.5 | 0 | 4.7 | 0 | 0 | 0 | 0 | 0 | 0 | 0 | 0 | 0 | 0 |  | origin: Relative density (%) | 1 | 100 | 0 | 13.7 | 86.3 | 100
473 | 100 | 95 |  |  | MgO | 4.7 | MnO3 | 0.5 | Y2O3 |  |  | 8.5 |  |  | not_reported | 0 | 0 | 0 | 0 | 0 | 0 | 0 |  | Hot-pressing sintering | Hot-pressing sintering |  | 1 | 1200 | 30 | 6.89 |  |  |  |  | 972 | 15.28 |  | literature_Si3N4_origin |  |  |  | 8.5 | 0 | 4.7 | 0 | 0 | 0 | 0 | 0 | 0 | 0 | 0 | 0 | 0 |  | origin: Relative density (%) | 1 | 100 | 0 | 13.7 | 86.3 | 100
474 | 100 | 95 |  |  | MgO | 4.7 | Fe2O3 | 0.5 | Y2O3 |  |  | 8.5 |  |  | not_reported | 0 | 0 | 0 | 0 | 0 | 0 | 0 |  | Hot-pressing sintering | Hot-pressing sintering |  | 1 | 1200 | 30 | 6.89 |  |  |  |  | 841 | 15.19 | 7.74 | literature_Si3N4_origin |  |  |  | 8.5 | 0 | 4.7 | 0 | 0 | 0 | 0 | 0 | 0 | 0 | 0 | 0 | 0 |  | origin: Relative density (%) | 1 | 100 | 0 | 13.7 | 86.3 | 100
475 | 100 | 95 |  |  | MgO | 4.7 | CoO | 0.5 | Y2O3 |  |  | 8.5 |  |  | not_reported | 0 | 0 | 0 | 0 | 0 | 0 | 0 |  | Hot-pressing sintering | Hot-pressing sintering |  | 1 | 1200 | 30 | 6.89 |  |  |  |  | 972 | 14.96 | 7.75 | literature_Si3N4_origin |  |  |  | 8.5 | 0 | 4.7 | 0 | 0 | 0 | 0 | 0 | 0 | 0 | 0 | 0 | 0 |  | origin: Relative density (%) | 1 | 100 | 0 | 13.7 | 86.3 | 100
476 | 100 | 95 |  |  | MgO | 4.7 | NiO | 0.5 | Y2O3 |  |  | 8.5 |  |  | not_reported | 0 | 0 | 0 | 0 | 0 | 0 | 0 |  | Hot-pressing sintering | Hot-pressing sintering |  | 1 | 1200 | 30 | 6.89 |  |  |  |  | 979 | 15.38 | 7.39 | literature_Si3N4_origin |  |  |  | 8.5 | 0 | 4.7 | 0 | 0 | 0 | 0 | 0 | 0 | 0 | 0 | 0 | 0 |  | origin: Relative density (%) | 1 | 100 | 0 | 13.7 | 86.3 | 100
477 | 100 | 95 |  |  | MgO | 4.7 | CuO | 0.5 | Y2O3 |  |  | 8.5 |  |  | not_reported | 0 | 0 | 0 | 0 | 0 | 0 | 0 |  | Hot-pressing sintering | Hot-pressing sintering |  | 1 | 1200 | 30 | 6.89 |  |  |  |  | 855 | 14.96 | 7.05 | literature_Si3N4_origin |  |  |  | 8.5 | 0 | 4.7 | 0 | 0 | 0 | 0 | 0 | 0 | 0 | 0 | 0 | 0 |  | origin: Relative density (%) | 1 | 100 | 0 | 13.7 | 86.3 | 100
478 | 100 | 95 |  |  | MgO | 4.7 | ZnO | 0.5 | Y2O3 |  |  | 8.5 |  |  | not_reported | 0 | 0 | 0 | 0 | 0 | 0 | 0 |  | Hot-pressing sintering | Hot-pressing sintering |  | 1 | 1200 | 30 | 6.89 |  |  |  |  | 945 | 15.48 | 6.83 | literature_Si3N4_origin |  |  |  | 8.5 | 0 | 4.7 | 0 | 0 | 0 | 0 | 0 | 0 | 0 | 0 | 0 | 0 |  | origin: Relative density (%) | 1 | 100 | 0 | 13.7 | 86.3 | 100
479 | 100 | 95 |  |  | MgO | 4.7 | CaO | 0.5 | Y2O3 |  |  | 8.5 |  |  | not_reported | 0 | 0 | 0 | 0 | 0 | 0 | 0 |  | Hot-pressing sintering | Hot-pressing sintering |  | 1 | 1200 | 30 | 6.89 |  |  |  |  | 896 | 14.3 | 9.5 | literature_Si3N4_origin |  |  |  | 8.5 | 0 | 4.7 | 0 | 0 | 0 | 0 | 0 | 0 | 0 | 0 | 0 | 0 |  | origin: Relative density (%) | 1 | 100 | 0 | 13.7 | 86.3 | 100
480 | 100 | 95 |  |  | MgO | 4.7 | Ga2O3 | 0.5 | Y2O3 |  |  | 8.5 |  |  | not_reported | 0 | 0 | 0 | 0 | 0 | 0 | 0 |  | Hot-pressing sintering | Hot-pressing sintering |  | 1 | 1200 | 30 | 6.89 |  |  |  |  | 986 |  | 10.16 | literature_Si3N4_origin |  |  |  | 8.5 | 0 | 4.7 | 0 | 0 | 0 | 0 | 0 | 0 | 0 | 0 | 0 | 0 |  | origin: Relative density (%) | 1 | 100 | 0 | 13.7 | 86.3 | 100
481 | 100 | 95 |  |  | MgO | 4.7 | In2O3 | 0.5 | Y2O3 |  |  | 8.5 |  |  | not_reported | 0 | 0 | 0 | 0 | 0 | 0 | 0 |  | Hot-pressing sintering | Hot-pressing sintering |  | 1 | 1200 | 30 | 6.89 |  |  |  |  | 1015 |  | 9.92 | literature_Si3N4_origin |  |  |  | 8.5 | 0 | 4.7 | 0 | 0 | 0 | 0 | 0 | 0 | 0 | 0 | 0 | 0 |  | origin: Relative density (%) | 1 | 100 | 0 | 13.7 | 86.3 | 100
482 | 100 | 95 |  |  | MgO | 4.7 | HfO2 | 0.5 | Y2O3 |  |  | 8.5 |  |  | not_reported | 0 | 0 | 0 | 0 | 0 | 0 | 0 |  | Hot-pressing sintering | Hot-pressing sintering |  | 1 | 1200 | 30 | 6.89 |  |  |  |  | 1005 |  | 9.85 | literature_Si3N4_origin |  |  |  | 8.5 | 0 | 4.7 | 0 | 0 | 0 | 0 | 0 | 0 | 0 | 0 | 0 | 0 |  | origin: Relative density (%) | 1 | 100 | 0 | 13.7 | 86.3 | 100
483 | 100 | 95 |  |  | MgO | 4.7 | Ta2O5 | 0.5 | Y2O3 |  |  | 8.5 |  |  | not_reported | 0 | 0 | 0 | 0 | 0 | 0 | 0 |  | Hot-pressing sintering | Hot-pressing sintering |  | 1 | 1200 | 30 | 6.89 |  |  |  |  | 1075 |  | 10.86 | literature_Si3N4_origin |  |  |  | 8.5 | 0 | 4.7 | 0 | 0 | 0 | 0 | 0 | 0 | 0 | 0 | 0 | 0 |  | origin: Relative density (%) | 1 | 100 | 0 | 13.7 | 86.3 | 100
484 | 100 | 95 |  |  | MgO | 4.7 | B2O3 | 0.5 | Y2O3 |  |  | 8.5 |  |  | not_reported | 0 | 0 | 0 | 0 | 0 | 0 | 0 |  | Hot-pressing sintering | Hot-pressing sintering |  | 1 | 1200 | 30 | 6.89 |  |  |  |  | 915 |  | 9.93 | literature_Si3N4_origin |  |  |  | 8.5 | 0 | 4.7 | 0 | 0 | 0 | 0 | 0 | 0 | 0 | 0 | 0 | 0 |  | origin: Relative density (%) | 1 | 100 | 0 | 13.7 | 86.3 | 100
485 | 95 |  |  |  | MgO | 3 | Y2O3 | 2 | [6 empty] | not_reported | 0 | 0 | 0 | 0 | 0 | 0 | 0 |  | Gas pressure sintering | Atmosphere sintering |  | 1 | 1900 |  | 0.75 |  |  |  |  | 864 |  | 6.4 | literature_Si3N4_origin |  |  |  | 2 | 0 | 3 | 0 | 0 | 0 | 0 | 0 | 0 | 0 | 0 | 0 | 0 |  | origin: Relative density (%) | 1 |  |  | 5 | 95 | 95
486 | 94 |  |  |  | MgO | 3 | Y2O3 | 3 | [6 empty] | not_reported | 0 | 0 | 0 | 0 | 0 | 0 | 0 |  | Gas pressure sintering | Atmosphere sintering |  | 1 | 1900 |  | 0.75 |  |  |  |  | 788 |  | 6.5 | literature_Si3N4_origin |  |  |  | 3 | 0 | 3 | 0 | 0 | 0 | 0 | 0 | 0 | 0 | 0 | 0 | 0 |  | origin: Relative density (%) | 1 |  |  | 6 | 94 | 94
487 | 96 |  |  |  | MgO | 3 | Y2O3 | 1 | [6 empty] | not_reported | 0 | 0 | 0 | 0 | 0 | 0 | 0 |  | Gas pressure sintering | Atmosphere sintering |  | 1 | 1900 |  | 0.75 |  |  |  |  | 734 |  | 5.1 | literature_Si3N4_origin |  |  |  | 1 | 0 | 3 | 0 | 0 | 0 | 0 | 0 | 0 | 0 | 0 | 0 | 0 |  | origin: Relative density (%) | 1 |  |  | 4 | 96 | 96
488 | 91 |  |  |  | MgO | 3 | Y2O3 | 6 | [6 empty] | not_reported | 0 | 0 | 0 | 0 | 0 | 0 | 0 |  | Gas pressure sintering | Atmosphere sintering |  | 1 | 1900 |  | 0.75 |  |  |  |  | 771 |  | 6.4 | literature_Si3N4_origin |  |  |  | 6 | 0 | 3 | 0 | 0 | 0 | 0 | 0 | 0 | 0 | 0 | 0 | 0 |  | origin: Relative density (%) | 1 |  |  | 9 | 91 | 91
489 | 96 |  |  |  | MgO | 2 | Y2O3 | 2 | [6 empty] | not_reported | 0 | 0 | 0 | 0 | 0 | 0 | 0 |  | Gas pressure sintering | Atmosphere sintering |  | 1 | 1900 |  | 0.75 |  |  |  |  | 767 |  | 5.8 | literature_Si3N4_origin |  |  |  | 2 | 0 | 2 | 0 | 0 | 0 | 0 | 0 | 0 | 0 | 0 | 0 | 0 |  | origin: Relative density (%) | 1 |  |  | 4 | 96 | 96
490 | 92 |  |  |  | MgO | 5 | Y2O3 | 3 | [6 empty] | not_reported | 0 | 0 | 0 | 0 | 0 | 0 | 0 |  | Gas pressure sintering | Atmosphere sintering |  | 1 | 1900 |  | 0.75 |  |  |  |  | 771 |  | 6.3 | literature_Si3N4_origin |  |  |  | 3 | 0 | 5 | 0 | 0 | 0 | 0 | 0 | 0 | 0 | 0 | 0 | 0 |  | origin: Relative density (%) | 1 |  |  | 8 | 92 | 92
491 | 95 |  |  |  | MgO | 3 | Y2O3 | 2 | [6 empty] | not_reported | 0 | 0 | 0 | 0 | 0 | 0 | 0 |  | Gas pressure sintering | Atmosphere sintering |  | 1 | 1900 |  | 0.75 |  |  |  |  | 864 |  | 6.4 | literature_Si3N4_origin |  |  |  | 2 | 0 | 3 | 0 | 0 | 0 | 0 | 0 | 0 | 0 | 0 | 0 | 0 |  | origin: Relative density (%) | 1 |  |  | 5 | 95 | 95
492 | 94 |  |  |  | MgO | 3 | Y2O3 | 3 | [6 empty] | not_reported | 0 | 0 | 0 | 0 | 0 | 0 | 0 |  | Gas pressure sintering | Atmosphere sintering |  | 1 | 1900 |  | 0.75 |  |  |  |  | 864 |  | 6.8 | literature_Si3N4_origin |  |  |  | 3 | 0 | 3 | 0 | 0 | 0 | 0 | 0 | 0 | 0 | 0 | 0 | 0 |  | origin: Relative density (%) | 1 |  |  | 6 | 94 | 94
493 | 93 |  |  |  | MgO | 3 | Y2O3 | 4 | [6 empty] | not_reported | 0 | 0 | 0 | 0 | 0 | 0 | 0 |  | Gas pressure sintering | Atmosphere sintering |  | 1 | 1900 |  | 0.75 |  |  |  |  | 835 |  | 6.7 | literature_Si3N4_origin |  |  |  | 4 | 0 | 3 | 0 | 0 | 0 | 0 | 0 | 0 | 0 | 0 | 0 | 0 |  | origin: Relative density (%) | 1 |  |  | 7 | 93 | 93
494 | 92 |  |  |  | MgO | 3 | Y2O3 | 5 | [6 empty] | not_reported | 0 | 0 | 0 | 0 | 0 | 0 | 0 |  | Gas pressure sintering | Atmosphere sintering |  | 1 | 1900 |  | 0.75 |  |  |  |  | 832 |  | 6.8 | literature_Si3N4_origin |  |  |  | 5 | 0 | 3 | 0 | 0 | 0 | 0 | 0 | 0 | 0 | 0 | 0 | 0 |  | origin: Relative density (%) | 1 |  |  | 8 | 92 | 92
495 | 94 |  |  |  | MgO | 4 | Y2O3 | 2 | [6 empty] | not_reported | 0 | 0 | 0 | 0 | 0 | 0 | 0 |  | Gas pressure sintering | Atmosphere sintering |  | 1 | 1900 |  | 0.75 |  |  |  |  | 849 |  | 6.7 | literature_Si3N4_origin |  |  |  | 2 | 0 | 4 | 0 | 0 | 0 | 0 | 0 | 0 | 0 | 0 | 0 | 0 |  | origin: Relative density (%) | 1 |  |  | 6 | 94 | 94
496 | 95 |  |  |  | MgO | 3 | Y2O3 | 2 | [6 empty] | not_reported | 0 | 0 | 0 | 0 | 0 | 0 | 0 |  | Gas pressure sintering | Atmosphere sintering |  | 1 | 1900 |  | 0.75 |  |  |  |  | 841 |  | 6.3 | literature_Si3N4_origin |  |  |  | 2 | 0 | 3 | 0 | 0 | 0 | 0 | 0 | 0 | 0 | 0 | 0 | 0 |  | origin: Relative density (%) | 1 |  |  | 5 | 95 | 95
497 | 95 |  |  |  | MgO | 3 | Y2O3 | 2 | [6 empty] | not_reported | 0 | 0 | 0 | 0 | 0 | 0 | 0 |  | Gas pressure sintering | Atmosphere sintering |  | 1 | 1900 |  | 0.75 |  |  |  |  | 853 |  | 6.5 | literature_Si3N4_origin |  |  |  | 2 | 0 | 3 | 0 | 0 | 0 | 0 | 0 | 0 | 0 | 0 | 0 | 0 |  | origin: Relative density (%) | 1 |  |  | 5 | 95 | 95
498 | 95 |  |  |  | MgO | 3 | Y2O3 | 2 | [6 empty] | not_reported | 0 | 0 | 0 | 0 | 0 | 0 | 0 |  | Gas pressure sintering | Atmosphere sintering |  | 1 | 1900 |  | 0.75 |  |  |  |  | 842 |  | 6.4 | literature_Si3N4_origin |  |  |  | 2 | 0 | 3 | 0 | 0 | 0 | 0 | 0 | 0 | 0 | 0 | 0 | 0 |  | origin: Relative density (%) | 1 |  |  | 5 | 95 | 95
499 | 95 |  |  |  | MgO | 3 | Y2O3 | 2 | [6 empty] | not_reported | 0 | 0 | 0 | 0 | 0 | 0 | 0 |  | Gas pressure sintering | Atmosphere sintering |  | 1 | 1900 |  | 0.75 |  |  |  |  | 834 |  | 6.4 | literature_Si3N4_origin |  |  |  | 2 | 0 | 3 | 0 | 0 | 0 | 0 | 0 | 0 | 0 | 0 | 0 | 0 |  | origin: Relative density (%) | 1 |  |  | 5 | 95 | 95
500 | 95 |  |  |  | MgO | 3 | Y2O3 | 2 | [6 empty] | not_reported | 0 | 0 | 0 | 0 | 0 | 0 | 0 |  | Gas pressure sintering | Atmosphere sintering |  | 1 | 1900 |  | 0.75 |  |  |  |  | 845 |  | 6.4 | literature_Si3N4_origin |  |  |  | 2 | 0 | 3 | 0 | 0 | 0 | 0 | 0 | 0 | 0 | 0 | 0 | 0 |  | origin: Relative density (%) | 1 |  |  | 5 | 95 | 95
501 | 95 |  |  |  | MgO | 3 | Y2O3 | 2 | [6 empty] | not_reported | 0 | 0 | 0 | 0 | 0 | 0 | 0 |  | Gas pressure sintering | Atmosphere sintering |  | 1 | 1900 |  | 0.75 |  |  |  |  | 812 |  | 6.4 | literature_Si3N4_origin |  |  |  | 2 | 0 | 3 | 0 | 0 | 0 | 0 | 0 | 0 | 0 | 0 | 0 | 0 |  | origin: Relative density (%) | 1 |  |  | 5 | 95 | 95
502 | 95 |  |  |  | MgO | 3 | Y2O3 | 2 | [6 empty] | not_reported | 0 | 0 | 0 | 0 | 0 | 0 | 0 |  | Gas pressure sintering | Atmosphere sintering |  | 1 | 1900 |  | 0.75 |  |  |  |  | 832 |  | 6.5 | literature_Si3N4_origin |  |  |  | 2 | 0 | 3 | 0 | 0 | 0 | 0 | 0 | 0 | 0 | 0 | 0 | 0 |  | origin: Relative density (%) | 1 |  |  | 5 | 95 | 95
503 | 95 |  |  |  | MgO | 3 | Y2O3 | 2 | [6 empty] | not_reported | 0 | 0 | 0 | 0 | 0 | 0 | 0 |  | Gas pressure sintering | Atmosphere sintering |  | 1 | 1900 |  | 0.75 |  |  |  |  | 795 |  | 6.5 | literature_Si3N4_origin |  |  |  | 2 | 0 | 3 | 0 | 0 | 0 | 0 | 0 | 0 | 0 | 0 | 0 | 0 |  | origin: Relative density (%) | 1 |  |  | 5 | 95 | 95
504 | 94 |  |  |  | MgO | 3 | Y2O3 | 3 | [6 empty] | not_reported | 0 | 0 | 0 | 0 | 0 | 0 | 0 |  | Gas pressure sintering | Atmosphere sintering |  | 1 | 1900 |  | 0.75 |  |  |  |  | 812 |  | 6.3 | literature_Si3N4_origin |  |  |  | 3 | 0 | 3 | 0 | 0 | 0 | 0 | 0 | 0 | 0 | 0 | 0 | 0 |  | origin: Relative density (%) | 1 |  |  | 6 | 94 | 94
505 | 94 |  |  |  | MgO | 4 | Y2O3 | 2 | [6 empty] | not_reported | 0 | 0 | 0 | 0 | 0 | 0 | 0 |  | Gas pressure sintering | Atmosphere sintering |  | 1 | 1900 |  | 0.75 |  |  |  |  | 808 |  | 6.4 | literature_Si3N4_origin |  |  |  | 2 | 0 | 4 | 0 | 0 | 0 | 0 | 0 | 0 | 0 | 0 | 0 | 0 |  | origin: Relative density (%) | 1 |  |  | 6 | 94 | 94
506 | 95 |  |  |  | MgO | 3 | Y2O3 | 2 | [6 empty] | not_reported | 0 | 0 | 0 | 0 | 0 | 0 | 0 |  | Gas pressure sintering | Atmosphere sintering |  | 1 | 1900 |  | 0.75 |  |  |  |  | 798 |  | 6.5 | literature_Si3N4_origin |  |  |  | 2 | 0 | 3 | 0 | 0 | 0 | 0 | 0 | 0 | 0 | 0 | 0 | 0 |  | origin: Relative density (%) | 1 |  |  | 5 | 95 | 95
507 | 95 |  |  |  | MgO | 3 | Y2O3 | 2 | [6 empty] | not_reported | 0 | 0 | 0 | 0 | 0 | 0 | 0 |  | Gas pressure sintering | Atmosphere sintering |  | 1 | 1900 |  | 0.75 |  |  |  |  | 802 |  | 6.5 | literature_Si3N4_origin |  |  |  | 2 | 0 | 3 | 0 | 0 | 0 | 0 | 0 | 0 | 0 | 0 | 0 | 0 |  | origin: Relative density (%) | 1 |  |  | 5 | 95 | 95
508 | 94 |  |  |  | MgO | 3 | Y2O3 | 3 | [6 empty] | not_reported | 0 | 0 | 0 | 0 | 0 | 0 | 0 |  | Gas pressure sintering | Atmosphere sintering |  | 1 | 1900 |  | 0.75 |  |  |  |  | 780 |  | 5.9 | literature_Si3N4_origin |  |  |  | 3 | 0 | 3 | 0 | 0 | 0 | 0 | 0 | 0 | 0 | 0 | 0 | 0 |  | origin: Relative density (%) | 1 |  |  | 6 | 94 | 94
509 | 94 |  |  |  | MgO | 3 | Y2O3 | 3 | [6 empty] | not_reported | 0 | 0 | 0 | 0 | 0 | 0 | 0 |  | Gas pressure sintering | Atmosphere sintering |  | 1 | 1900 |  | 0.75 |  |  |  |  | 788 |  | 6.5 | literature_Si3N4_origin |  |  |  | 3 | 0 | 3 | 0 | 0 | 0 | 0 | 0 | 0 | 0 | 0 | 0 | 0 |  | origin: Relative density (%) | 1 |  |  | 6 | 94 | 94
510 | 96 |  |  |  | MgO | 3 | Y2O3 | 1 | [6 empty] | not_reported | 0 | 0 | 0 | 0 | 0 | 0 | 0 |  | Gas pressure sintering | Atmosphere sintering |  | 1 | 1900 |  | 0.75 |  |  |  |  | 734 |  | 5.1 | literature_Si3N4_origin |  |  |  | 1 | 0 | 3 | 0 | 0 | 0 | 0 | 0 | 0 | 0 | 0 | 0 | 0 |  | origin: Relative density (%) | 1 |  |  | 4 | 96 | 96
511 | 91 |  |  |  | MgO | 3 | Y2O3 | 6 | [6 empty] | not_reported | 0 | 0 | 0 | 0 | 0 | 0 | 0 |  | Gas pressure sintering | Atmosphere sintering |  | 1 | 1900 |  | 0.75 |  |  |  |  | 771 |  | 6.4 | literature_Si3N4_origin |  |  |  | 6 | 0 | 3 | 0 | 0 | 0 | 0 | 0 | 0 | 0 | 0 | 0 | 0 |  | origin: Relative density (%) | 1 |  |  | 9 | 91 | 91
512 | 96 |  |  |  | MgO | 2 | Y2O3 | 2 | [6 empty] | not_reported | 0 | 0 | 0 | 0 | 0 | 0 | 0 |  | Gas pressure sintering | Atmosphere sintering |  | 1 | 1900 |  | 0.75 |  |  |  |  | 767 |  | 5.8 | literature_Si3N4_origin |  |  |  | 2 | 0 | 2 | 0 | 0 | 0 | 0 | 0 | 0 | 0 | 0 | 0 | 0 |  | origin: Relative density (%) | 1 |  |  | 4 | 96 | 96
513 | 92 |  |  |  | MgO | 5 | Y2O3 | 3 | [6 empty] | not_reported | 0 | 0 | 0 | 0 | 0 | 0 | 0 |  | Gas pressure sintering | Atmosphere sintering |  | 1 | 1900 |  | 0.75 |  |  |  |  | 771 |  | 6.3 | literature_Si3N4_origin |  |  |  | 3 | 0 | 5 | 0 | 0 | 0 | 0 | 0 | 0 | 0 | 0 | 0 | 0 |  | origin: Relative density (%) | 1 |  |  | 8 | 92 | 92